## 613
Number | COF name | Type | Topology | Density (g/cm3) | PLD (Å) | LCD (Å) | Sacc (m2/cm-3) | Sacc (m2/g-1) | φ | Vf (cm3/g-1) | reference | H2 | CH4 | aIM
1 | (1-22)n COF with AA stacking | 2D | sql | 0.97003 | 5.74816 | 6.0027 | 812.56201 | 837.66699 | 0.47725 | 0.492 | J. Am. Chem. Soc., 2020, 142, 8, 3712-3717 | 0.254789 | 0.4584 | 17.99136
2 | 12C4-COF with AA stacking | 2D | hcb | 0.4577 | 19.51272 | 19.719 | 1104.75 | 2413.69995 | 0.76503 | 1.67146 | Chem. Commun., 2020, 56, 595-598 | 0.554406 | 0.200748 | 3.620956
3 | 15C5-COF with AA stacking | 2D | hcb | 0.48611 | 16.31454 | 16.86472 | 1216.69995 | 2502.93994 | 0.74762 | 1.53796 | Chem. Commun., 2020, 56, 595-598 | 0.544115 | 0.22181 | 4.076528
4 | 18C6-COF with AA stacking | 2D | hcb | 0.56827 | 13.20257 | 13.63704 | 1285.52002 | 2262.16992 | 0.70369 | 1.23831 | Chem. Commun., 2020, 56, 595-598 | 0.509192 | 0.246523 | 4.841455
5 | 2D-BPTA-COF | 2D | sql | 0.82722 | 7.29541 | 8.24978 | 1210.5 | 1463.32996 | 0.55906 | 0.67583 | J. Am. Chem. Soc., 2020, 142, 8, 3718-3723 | 0.444559 | 0.667348 | 15.01146
6 | 2D-NiPc-BTDA-COF | 2D | sql | 0.97119 | 11.95867 | 12.33636 | 1157.79004 | 1192.13 | 0.61788 | 0.63621 | J. Am. Chem. Soc., 2011, 133, 14510-14513 | 0.518147 | 0.348885 | 6.733321
7 | 3D-BMTA-COF | 3D | dia | 0.83347 | 9.76591 | 9.9715 | 1145.25 | 1374.06995 | 0.54992 | 0.65979 | J. Am. Chem. Soc., 2020, 142, 8, 3718-3723 | 0.464522 | 0.669972 | 14.42283
8 | 3D-COOH-COF | 3D | dia | 0.92889 | 3.04393 | 4.79245 | 0 | 0 | 0.51701 | 0.55659 | Angew. Chem., 2018, 130, 6150 -6156 | 0.29084 | 0.614855 | 21.14066
9 | 3D-CuPor-COF | 3D | pts | 0.33156 | 13.64478 | 16.46047 | 1928.65002 | 5816.83984 | 0.83921 | 2.53107 | J. Am. Chem. Soc., 2017, 139, 8705-8709 | 0.731891 | 0.309043 | 4.222528
10 | 3D-HNU5 two-interpenetrated | 3D | dia | 0.30788 | 7.64416 | 11.50422 | 2400.13989 | 7795.7002 | 0.83789 | 2.72148 | Chem. Commun., 2019, 55, 12459-12462 | 0.72647 | 0.24758 | 3.407987
11 | 3D-HNU5 three-interpenetrated | 3D | dia | 0.46182 | 5.7532 | 6.32614 | 3438.26001 | 7445.02002 | 0.75824 | 1.64185 | Chem. Commun., 2019, 55, 12459-12462 | 0.765842 | 0.742815 | 9.699324
12 | 3D-HNU5 four-interpenetrated | 3D | dia | 0.61576 | 4.72002 | 7.67734 | 1432.68005 | 2326.67993 | 0.67864 | 1.10212 | Chem. Commun., 2019, 55, 12459-12462 | 0.550838 | 0.579373 | 10.51803
13 | 3D-HNU5 five-interpenetrated | 3D | dia | 0.7697 | 5.64925 | 5.87881 | 1052.22998 | 1367.06006 | 0.59478 | 0.77274 | Chem. Commun., 2019, 55, 12459-12462 | 0.382737 | 0.657772 | 17.18601
14 | 3D-HNU5 non-interpenetrated | 3D | dia | 0.317 | 12.10114 | 14.32155 | 1650.14001 | 5205.54004 | 0.87184 | 2.75031 | Chem. Commun., 2019, 55, 12459-12462 | 0.838535 | 0.36654 | 4.371195
15 | 3D-IL-COF-1 | 3D | dia | 0.50351 | 6.98122 | 7.53693 | 1599.23999 | 3176.15991 | 0.71748 | 1.42495 | J. Am. Chem. Soc., 2018, 140, 13, 4494-4498 | 0.570195 | 0.462582 | 8.112698
16 | 3D-IL-COF-2 | 3D | dia | 0.72294 | 7.73396 | 7.85886 | 1059.14001 | 1465.04004 | 0.57458 | 0.79478 | J. Am. Chem. Soc., 2018, 140, 13, 4494-4498 | 0.317036 | 0.20656 | 6.515348
17 | 3D-IL-COF-3 | 3D | dia | 0.66521 | 9.94781 | 10.00281 | 1177.91003 | 1770.72998 | 0.61103 | 0.91855 | J. Am. Chem. Soc., 2018, 140, 13, 4494-4498 | 0.361225 | 0.183398 | 5.077113
18 | 3D-OH-COF | 3D | dia | 0.76611 | 6.35265 | 7.06143 | 1484.38 | 1937.55005 | 0.60387 | 0.78823 | Angew. Chem., 2018, 130, 6150 -6156 | 0.474023 | 0.555375 | 11.7162
19 | 3D-Por-COF | 3D | pts | 0.31175 | 13.66038 | 16.30857 | 1903.20996 | 6104.91992 | 0.83932 | 2.69229 | J. Am. Chem. Soc., 2017, 139, 8705-8709 | 0.727487 | 0.305849 | 4.204185
20 | 3D-Py-COF | 3D | pts | 0.27981 | 12.29168 | 13.46817 | 2045.32996 | 7309.81006 | 0.8534 | 3.04997 | J. Am. Chem. Soc., 2016, 138, 3302−3305 | 0.761875 | 0.263939 | 3.464335
21 | 3D-TPE-COF | 3D | dia | 0.95464 | 4.40763 | 5.96864 | 419.492 | 439.423 | 0.4734 | 0.49589 | Nat. Commun., 2018, 9, 1-7 | 0.229209 | 0.618242 | 26.97285
22 | 4PE-1P-oxi | 2D | kgm | 0.45447 | 24.50311 | 25.03222 | 1236.65002 | 2721.07007 | 0.77 | 1.69428 | J. Am. Chem. Soc., 2016, 138, 15519-15522 | 0.703558 | 0.140955 | 2.00346
23 | 4PE-1P-COF | 2D | kgm | 0.3905 | 24.67919 | 25.26264 | 1257.87 | 3221.18994 | 0.78652 | 2.01414 | J. Am. Chem. Soc., 2016, 138 (48), 15519-15522 | 0.647382 | 0.302647 | 4.674937
24 | 4PE-1P | 2D | kgm | 0.52243 | 23.92011 | 24.32238 | 1224.80005 | 2344.42993 | 0.73042 | 1.39812 | Nature chemistry, 2016, 8(4), 310 | 0.527829 | 0.295547 | 5.599294
25 | 4PE-2P | 2D | kgm | 0.43841 | 32.02223 | 32.33411 | 1077.71997 | 2458.26001 | 0.77238 | 1.76178 | Nature chemistry, 2016, 8(4), 310 | 0.705301 | 0.131729 | 1.867699
26 | 4PE-3P | 2D | kgm | 0.35559 | 38.93275 | 39.2125 | 996.297 | 2801.78003 | 0.81206 | 2.28367 | Nature chemistry, 2016, 8(4), 310 | 0.700593 | 0.120462 | 1.719429
27 | 4PE-TT | 2D | kgm | 0.52721 | 27.22939 | 27.58431 | 1177.81995 | 2234.05005 | 0.75056 | 1.42365 | Nature chemistry, 2016, 8(4), 310 | 0.55685 | 0.283221 | 5.086127
28 | A2B2-Por-COF | 2D | sql | 0.56986 | 18.07182 | 18.53359 | 1118.56995 | 1962.89001 | 0.70656 | 1.23989 | Chem. Mater., 2019, 31, 8100-8105 | 0.499959 | 0.22155 | 4.431363
29 | AB-COF | 2D | hcb | 0.74957 | 9.97186 | 10.44935 | 1384.28003 | 1846.77002 | 0.6252 | 0.83408 | Chem. Mater., 2015, 27, 7874-7881 | 0.507979 | 0.411235 | 8.095512
30 | ACOF-1 | 2D | hcb | 0.83457 | 9.29842 | 9.76614 | 1305.43005 | 1564.19995 | 0.59067 | 0.70776 | Chem. Commun., 2014, 50, 13825-13828 | 0.500784 | 0.517868 | 10.34115
31 | AEM-COF-1 | 2D | hcb | 0.48003 | 29.11056 | 29.29451 | 912.88702 | 1901.73999 | 0.76208 | 1.58758 | Chem. Sci., 2015, 6, 4049-4053 | 0.594017 | 0.209583 | 3.528232
32 | AEM-COF-2 | 2D | hcb | 0.58829 | 32.1037 | 32.25806 | 773.89801 | 1315.5 | 0.71935 | 1.22277 | Chem. Sci., 2015, 6, 4049-4053 | 0.545634 | 0.393797 | 7.217237
33 | TAPT-DHTA-COF-AA | 2D | hcb | 0.43188 | 29.68302 | 29.86297 | 895.435 | 2073.33008 | 0.78502 | 1.81767 | Adv. Mater., 2018, 30(15), 1706330 | 0.565156 | 0.160226 | 2.835076
34 | TAPT-DHTA-COF-AB | 2D | hcb | 0.50069 | 12.07344 | 12.33825 | 1673.01001 | 3341.40991 | 0.75037 | 1.49867 | Adv. Mater., 2018, 30(15), 1706330 | 0.625682 | 0.205075 | 3.277623
35 | ATFG-COF | 2D | hcb | 0.94202 | 10.15971 | 10.5607 | 1237.57996 | 1313.73999 | 0.57709 | 0.61261 | Chem. Mater., 2015, 27, 7874-7881 | 0.508377 | 0.507336 | 9.979523
36 | AzO-COF | 2D | hcb | 0.37058 | 31.68053 | 31.93576 | 909.34601 | 2453.84009 | 0.82388 | 2.22322 | CrystEngComm, 2014, 16, 6547 | 0.602021 | 0.181234 | 3.010427
37 | B-COF-1 with AA stacking | 2D | hcb | 0.59472 | 21.08432 | 21.27537 | 1214.35999 | 2041.90002 | 0.69204 | 1.16364 | J. Am. Chem. Soc., 2020, 142, 5958-5963 | 0.519889 | 0.319016 | 6.136233
38 | B-COF-2 with AA stacking | 2D | hcb | 0.57345 | 21.54252 | 21.84179 | 1176 | 2050.73999 | 0.71778 | 1.25168 | J. Am. Chem. Soc., 2020, 142, 5958-5963 | 0.522505 | 0.252313 | 4.828911
39 | BBO-COF-1 | 2D | hcb | 0.89648 | 12.63556 | 13.02066 | 1308.42004 | 1459.51001 | 0.61757 | 0.68888 | ACS Macro Lett., 2016, 5, 1055-1058 | 0.586907 | 0.765828 | 13.04854
40 | BBO-COF-2 | 2D | hcb | 0.47582 | 28.67844 | 28.86514 | 933.815 | 1962.54004 | 0.77062 | 1.61956 | ACS Macro Lett., 2016, 5, 1055-1058 | 0.601745 | 0.223891 | 3.720696
41 | AA-stacking mode of BBO-COF | 2D | hcb | 0.94256 | 11.36215 | 11.54437 | 1071.23999 | 1136.53003 | 0.55798 | 0.59199 | Macromolecules, 2019, 52, 21, 7977-7983 | 0.487345 | 0.445173 | 9.134658
42 | BCCTP-COF | 2D | hcb | 0.63645 | 16.56776 | 16.89202 | 1095.78003 | 1721.70996 | 0.66147 | 1.03931 | Chem. Commun., 2016, 52, 8726-8729 | 0.520951 | 0.279864 | 5.372175
43 | BCTB-BCTA COF | 2D | sql | 0.61827 | 15.58649 | 15.79013 | 1196.79004 | 1935.71997 | 0.6834 | 1.10535 | J. Mater. Chem. C, 2020, 8, 9520-9528 | 0.498517 | 0.240705 | 4.828421
44 | BCTB-PD COF | 2D | sql | 0.47807 | 22.49727 | 22.82201 | 1095.46997 | 2291.43994 | 0.75315 | 1.57539 | J. Mater. Chem. C, 2020, 8, 9520-9528 | 0.558542 | 0.214476 | 3.839926
45 | BCzP-COF | 2D | sql | 0.65834 | 13.84176 | 14.11638 | 1212.48999 | 1841.73999 | 0.66391 | 1.00846 | Chem. Eur. J., 2020, 26, 8377 - 8381 | 0.494494 | 0.265639 | 5.371936
46 | BDT-COF | 2D | hcb | 0.50232 | 29.88767 | 30.08247 | 881.67798 | 1755.21997 | 0.77404 | 1.54094 | ACS Nano, 2014, 8, 4, 4042-4052 | 0.625646 | 0.264195 | 4.222755
47 | BDT-COF | 2D | hcb | 0.48626 | 31.38514 | 31.68082 | 1112.90002 | 2288.70996 | 0.77273 | 1.58914 | ACS Nano, 2014, 8, 4, 4042-4052 | 0.578364 | 0.283896 | 4.908604
48 | BDT-OEt-COF | 2D | hcb | 0.60151 | 23.42764 | 23.68646 | 1075.40002 | 1787.83997 | 0.72526 | 1.20573 | CrystEngComm, 2016, 18, 4295-4302 | 0.591301 | 0.419602 | 7.09625
49 | BF-COF-1 | 3D | ctn | 0.43771 | 7.49194 | 8.39472 | 2284.31006 | 5218.75977 | 0.77203 | 1.76379 | Angew. Chem. Int. Ed., 2014, 53, 2878-2882 | 0.750449 | 0.459774 | 6.126652
50 | BF-COF-2 | 3D | ctn | 0.52162 | 7.37376 | 8.49886 | 2258.3999 | 4329.56006 | 0.74859 | 1.43511 | Angew. Chem. Int. Ed., 2014, 53, 2878-2882 | 0.747266 | 0.54947 | 7.353071
51 | BITA-PDA COF with AA packing | 2D | htb | 0.51143 | 31.32681 | 31.50292 | 1056.85999 | 2066.5 | 0.73273 | 1.43272 | Chem. Commun., 2019, 55(89), 13454-13457 | 0.543582 | 0.237289 | 4.365284
52 | BITA-PDA COF with AB packing | 2D | htb | 0.54293 | 9.73082 | 10.16494 | 1922.60999 | 3541.15991 | 0.71726 | 1.32109 | Chem. Commun., 2019, 55(89), 13454-13457 | 0.729084 | 0.438795 | 6.018442
53 | BLP-2(H) | 2D | hcb | 0.9033 | 8.981 | 9.50439 | 1006.94 | 1114.73999 | 0.5048 | 0.55884 | Chem. Commun., 2012, 48, 8823-8825 | 0.420477 | 0.580642 | 13.80913
54 | BND-TFP COF | 2D | hcb | 0.57678 | 22.59331 | 22.7768 | 1025.57996 | 1778.12 | 0.71551 | 1.24053 | J. Am. Chem. Soc., 2017, 139, 37, 12911-12914 | 0.594165 | 0.342179 | 5.75899
55 | brick-wall-COF | 2D | hcb | 0.5362 | 15.93388 | 16.0767 | 1494.05005 | 2786.3999 | 0.7228 | 1.34802 | ACS Macro Lett., 2016, 5,12,1348-1352 | 0.565115 | 0.281414 | 4.979765
56 | BTA-COF1 | 2D | hcb | 0.78055 | 15.87921 | 16.17243 | 1116.88 | 1430.90002 | 0.62858 | 0.80531 | ACS Appl. AMater. Inter., 2017, 9, 36, 31129-31141 | 0.565371 | 0.420491 | 7.437435
57 | BTA-COF2 | 2D | hcb | 0.42181 | 35.25057 | 35.39294 | 803.32599 | 1904.45996 | 0.79225 | 1.8782 | ACS Appl. AMater. Inter., 2017, 9, 36, 31129-31141 | 0.613623 | 0.219618 | 3.579038
58 | BTA-COF3 | 2D | hcb | 0.44405 | 32.73608 | 32.90312 | 850.28497 | 1914.83997 | 0.78026 | 1.75714 | ACS Appl. AMater. Inter., 2017, 9, 36, 31129-31141 | 0.608987 | 0.253159 | 4.157051
59 | BTA-COF4 AA_I | 2D | hcb | 1.04209 | 8.53535 | 9.02476 | 976.724 | 937.27802 | 0.48904 | 0.46929 | ACS Appl. AMater. Inter., 2017, 9, 36, 31129-31141 | 0.409641 | 0.703508 | 17.17377
60 | BTA-COF4 AA_II | 2D | hcb | 1.0455 | 8.54052 | 9.02697 | 958.84802 | 917.12201 | 0.48427 | 0.4632 | ACS Appl. AMater. Inter., 2017, 9, 36, 31129-31141 | 0.410022 | 0.710584 | 17.33039
61 | BTMA-TAPA-COF | 2D | hcb | 0.79084 | 10.69113 | 11.33369 | 1155.62 | 1461.26001 | 0.57216 | 0.72349 | Chem. Commun., 2017, 53, 4242-4245 | 0.491604 | 0.470764 | 9.576082
62 | BTP-COF | 2D | hcb | 0.42038 | 34.44702 | 34.61577 | 810.466 | 1927.94995 | 0.79281 | 1.88595 | Chem. Commun., 2011,47, 1707-1709 | 0.609649 | 0.220162 | 3.611291
63 | BTT-DAB-COF | 2D | hcb | 0.58991 | 22.28222 | 22.52993 | 1075.30005 | 1822.82996 | 0.73517 | 1.24624 | J. Am. Chem. Soc., 2018, 140, 37, 11618-11622 | 0.575982 | 0.247188 | 4.291592
64 | BTT-DADP-COF | 2D | hcb | 0.47864 | 29.34631 | 29.53267 | 926.59698 | 1935.90002 | 0.77599 | 1.62124 | J. Am. Chem. Soc., 2018, 140, 37, 11618-11622 | 0.602703 | 0.220399 | 3.656843
65 | BTT-TAB-COF | 2D | hcb | 0.75347 | 14.50589 | 14.87005 | 1138.81006 | 1511.42004 | 0.64616 | 0.85758 | J. Am. Chem. Soc., 2018, 140, 37, 11618-11622 | 0.524918 | 0.321088 | 6.116917
66 | BTT-TAPT-COF | 2D | hcb | 0.70318 | 15.39744 | 15.74056 | 1159.94995 | 1649.58997 | 0.67012 | 0.95299 | Microporous Mesoporous Mater., 2020, 109990 | 0.517734 | 0.254643 | 4.918414
67 | BZL-COF | 2D | hcb | 0.42802 | 34.82462 | 34.97957 | 801.133 | 1871.72998 | 0.79182 | 1.84997 | J. Mater. Chem. C, 2018, 6, 5369-5374 | 0.620767 | 0.222239 | 3.580071
68 | C4-SHz-COF | 2D | hcb | 0.57845 | 15.76522 | 16.06665 | 1257.67004 | 2174.21997 | 0.71635 | 1.23841 | ACS Catal., 2020, 10, 10, 5623-5630 | 0.550265 | 0.291289 | 5.293613
69 | Car-ETTA COF | 2D | sql | 0.84156 | 7.84341 | 8.45883 | 1185.12 | 1408.23999 | 0.56871 | 0.67578 | J. Mater. Chem. A, 2020, 8, 11448-11459 | 0.439242 | 0.661801 | 15.06689
70 | CC-TAPH-COF | 2D | sql | 0.48814 | 7.16546 | 9.34648 | 2125.97998 | 4355.20996 | 0.74865 | 1.53366 | RSC Adv., 2016, 6, 38774-38781 | 0.803521 | 0.838392 | 10.43398
71 | CCOF-1 | 2D | sql | 0.52665 | 7.98521 | 9.5929 | 2098.20996 | 3984.08008 | 0.72543 | 1.37745 | J. Am. Chem. Soc., 2016, 138, 12332-12335 | 0.667025 | 0.580048 | 8.696046
72 | CCOF-2 | 2D | sql | 0.1161 | 18.49772 | 22.89609 | 993.53699 | 8557.29004 | 0.93775 | 8.0768 | J. Am. Chem. Soc., 2016, 138, 12332-12335 | 0.694081 | 0.119497 | 1.721658
73 | CCOF 3 | 2D | hcb | 0.75629 | 14.25063 | 14.6168 | 1258.44995 | 1663.98999 | 0.65546 | 0.86668 | J. Am. Chem. Soc., 2017, 139, 25, 8693-8697 | 0.486492 | 0.292032 | 6.002812
74 | CCOF 4 | 2D | hcb | 1.00778 | 11.68134 | 12.13117 | 857.995 | 851.37299 | 0.50718 | 0.50327 | J. Am. Chem. Soc., 2017, 139, 25, 8693-8697 | 0.286806 | 0.118196 | 4.121113
75 | CCOF 5 | 3D | dia | 0.83157 | 5.02763 | 5.60554 | 946.987 | 1138.80005 | 0.5691 | 0.68437 | J. Am. Chem. Soc., 2018, 140, 892−895 | 0.422573 | 0.870411 | 20.59788
76 | CCOF 6 | 3D | dia | 0.88986 | 5.05582 | 5.65179 | 552.90503 | 621.33502 | 0.5521 | 0.62043 | J. Am. Chem. Soc., 2018, 140, 892−895 | 0.442229 | 1.28558 | 29.07046
77 | CCOF-CuTPP (1) with P1 mode | 2D | sql | 0.24668 | 14.42151 | 17.77181 | 1635.63 | 6630.52002 | 0.87886 | 3.56271 | Nat. Commun., 2019, 10(1), 1-9 | 0.741437 | 0.213421 | 2.878478
78 | CCOF-MPC | 2D | hcb | 0.86664 | 1.78729 | 5.44216 | 0 | 0 | 0.53749 | 0.6202 | Chem. Mater., 2017, 29, 6518-6524 | 0.237308 | 1.19731 | 50.45384
79 | CCOF-TpBD-Me2 | 2D | hcb | 0.60059 | 21.6511 | 21.90241 | 1003.84003 | 1671.43005 | 0.69497 | 1.15715 | Nat. Commun.,2018, 9, 1294 | 0.549619 | 0.277033 | 5.040455
80 | CCOF-TpBD | 2D | hcb | 0.53429 | 23.44472 | 23.68264 | 1035.13 | 1937.41003 | 0.73418 | 1.37413 | Nat. Commun.,2018, 9, 1294 | 0.57037 | 0.230571 | 4.042481
81 | CCOF-TpPa-1 | 2D | hcb | 0.71928 | 14.56137 | 14.80414 | 1157.87 | 1609.76001 | 0.65526 | 0.91099 | Nat. Commun.,2018, 9, 1294 | 0.509856 | 0.278261 | 5.457639
82 | CCOF-TpTab | 2D | hcb | 0.83109 | 10.9469 | 11.39779 | 1165.44995 | 1402.31995 | 0.58702 | 0.70632 | Nat. Commun.,2018, 9, 1294 | 0.506392 | 0.435674 | 8.603493
83 | CF3-TFP-TAPB | 2D | hcb | 0.52209 | 18.84768 | 19.35841 | 1166.92004 | 2235.11011 | 0.75318 | 1.44263 | ACS Appl. AMater. Inter., 2020, 12, 18, 20354-20365 | 0.553918 | 0.208674 | 3.767236
84 | CF3-TFP-TTA | 2D | hcb | 0.58868 | 18.58985 | 19.00793 | 1116.43994 | 1896.52002 | 0.72625 | 1.2337 | ACS Appl. AMater. Inter., 2020, 12, 18, 20354-20365 | 0.504402 | 0.177606 | 3.52112
85 | C2N-h2D | 2D | hcb | 1.78335 | 2.57161 | 3.56042 | 0 | 0 | 0.28328 | 0.15885 | Nanoscale, 2015, 7, 14062-14070 | 0.112206 | 1.72126e-09 | 1.534018e-07
86 | TpTG-Br | 2D | hcb | 1.74887 | 2.57751 | 3.23288 | 0 | 0 | 0.34787 | 0.19891 | J. Am. Chem. Soc., 2016, 138, 2823-2828 | 0.0952775 | 0.000386483 | 0.04056393
87 | TpTG-Cl | 2D | hcb | 1.52098 | 2.75123 | 3.36969 | 0 | 0 | 0.35645 | 0.23436 | J. Am. Chem. Soc., 2016, 138, 2823-2828 | 0.131974 | 0.00301689 | 0.2285973
88 | COF-1 | 2D | hcb | 0.90902 | 3.05301 | 4.1917 | 0 | 0 | 0.50438 | 0.55486 | Science, 2005, 310, 1166-1170 | 0.494386 | 1.39549 | 28.22673
89 | COF-1 | 2D | hcb | 0.30436 | 37.54964 | 37.7406 | 807.45801 | 2652.96997 | 0.83613 | 2.74717 | Chin.J. Catal., 2020, 41, 1288-1297 | 0.605702 | 0.154177 | 2.545427
90 | COF-1 | 3D | pts | 0.176 | 27.89626 | 34.39746 | 1365.30005 | 7757.62012 | 0.9069 | 5.153 | Chem. Sci., 2020, 11, 1494-1502 | 0.70522 | 0.173103 | 2.454596
91 | COF-10 | 2D | hcb | 0.44676 | 31.34048 | 31.52025 | 870.922 | 1949.42004 | 0.7784 | 1.74232 | J. Am. Chem. Soc., 2007, 129, 12914-12915 | 0.604654 | 0.224659 | 3.715497
92 | COF-102 | 3D | ctn | 0.42055 | 7.98976 | 9.04156 | 2156.88989 | 5128.68994 | 0.7805 | 1.85589 | Science, 2007, 316, 268-272 | 0.803454 | 0.478663 | 5.957566
93 | COF-103 | 3D | ctn | 0.38874 | 8.50466 | 9.68318 | 2066.31006 | 5315.4502 | 0.79716 | 2.05064 | Science, 2007, 316, 268-272 | 0.797129 | 0.407059 | 5.106564
94 | COF-105 | 3D | ctn | 0.17628 | 16.12301 | 18.79873 | 1171.35999 | 6644.75977 | 0.91122 | 5.16908 | Science, 2007, 316, 268-272 | 0.734189 | 0.166076 | 2.262033
95 | COF-108 | 3D | bor | 0.17048 | 19.05082 | 27.45829 | 1088.78003 | 6386.62988 | 0.91614 | 5.37396 | Science, 2007, 316, 268-272 | 0.738222 | 0.169677 | 2.298455
96 | COF-112 | 3D | dia | 1.41616 | 2.03417 | 3.59433 | 0 | 0 | 0.41128 | 0.29042 | J. Am. Chem. Soc., 2017, 139, 37, 13166-13172 | 0.117619 | 0.0288453 | 2.452435
97 | COF-119 | 2D | kgm | 0.54301 | 24.20917 | 24.5783 | 1156.60999 | 2130.01001 | 0.73436 | 1.35239 | J. Am. Chem. Soc., 2020, 142, 14450−14454 | 0.553542 | 0.373918 | 6.755007
98 | COF-119 | 2D | kgm | 0.4908 | 24.5001 | 24.81511 | 1210.82996 | 2467.05005 | 0.75942 | 1.54731 | J. Am. Chem. Soc., 2020, 142, 14450−14455 | 0.574061 | 0.329295 | 5.736237
99 | COF-11Å | 2D | hcb | 0.88067 | 7.65148 | 8.38547 | 453.289 | 514.70801 | 0.53722 | 0.61001 | Adv. Mater., 2008, 20, 2741-2746 | 0.23362 | 0.0678367 | 2.90372
100 | COF-120 | 2D | hcb | 0.42998 | 27.51608 | 27.69352 | 968.46997 | 2252.38989 | 0.78329 | 1.82171 | J. Am. Chem. Soc., 2020, 142, 14450−14454 | 0.596828 | 0.212013 | 3.55233
101 | COF-120 | 2D | hcb | 0.40804 | 30.65049 | 30.71288 | 912.55103 | 2236.40991 | 0.79404 | 1.94597 | J. Am. Chem. Soc., 2020, 142, 14450−14454 | 0.604229 | 0.201983 | 3.342822
102 | COF-120 | 2D | hcb | 0.39042 | 29.45895 | 29.67223 | 947.46899 | 2426.79004 | 0.80333 | 2.0576 | J. Am. Chem. Soc., 2020, 142, 14450−14454 | 0.60081 | 0.193337 | 3.217939
103 | COF-121 | 2D | hcb | 0.34938 | 34.39789 | 34.55962 | 859.08698 | 2458.88989 | 0.82138 | 2.35096 | J. Am. Chem. Soc., 2020, 142, 14450−14454 | 0.605802 | 0.176166 | 2.90798
104 | COF-121 | 2D | hcb | 0.35122 | 37.59113 | 37.61945 | 811.41199 | 2310.25 | 0.82077 | 2.3369 | J. Am. Chem. Soc., 2020, 142, 14450−14454 | 0.609849 | 0.174264 | 2.857494
105 | COF-121 | 2D | hcb | 0.32155 | 36.4962 | 36.62303 | 834.13702 | 2594.13989 | 0.83577 | 2.59922 | J. Am. Chem. Soc., 2020, 142, 14450−14454 | 0.613795 | 0.168639 | 2.747481
106 | COF-122 | 2D | hcb | 0.26256 | 55.44838 | 55.49799 | 623.31799 | 2374.01001 | 0.86184 | 3.28246 | J. Am. Chem. Soc., 2020, 142, 14450−14454 | 0.626882 | 0.147573 | 2.354079
107 | COF-122 | 2D | hcb | 0.23462 | 60.73781 | 60.77867 | 566.58899 | 2414.87988 | 0.87495 | 3.72916 | J. Am. Chem. Soc., 2020, 142, 14450−14454 | 0.632265 | 0.138133 | 2.184733
108 | COF-14Å | 2D | hcb | 0.79133 | 9.83864 | 10.52235 | 1072.32996 | 1355.10999 | 0.5936 | 0.75013 | Adv. Mater., 2008, 20, 2741-2746 | 0.337754 | 0.0961736 | 2.847445
109 | COF-16Å | 2D | hcb | 0.73698 | 12.22862 | 12.7305 | 1427.16003 | 1936.48999 | 0.63643 | 0.86356 | Adv. Mater., 2008, 20, 2741-2746 | 0.487684 | 0.505234 | 10.35986
110 | COF-18Å | 2D | hcb | 0.73731 | 14.32871 | 14.70936 | 1257.17004 | 1705.06995 | 0.65676 | 0.89075 | Adv. Mater., 2008, 20, 2741-2746 | 0.609108 | 0.750338 | 12.31864
111 | COF-2 | 3D | pts | 0.17591 | 27.14113 | 34.56118 | 1342.60999 | 7632.5498 | 0.90721 | 5.15738 | Chem. Sci., 2020, 11, 1494-1502 | 0.701852 | 0.174184 | 2.481777
112 | COF-202 | 3D | ctn | 0.52206 | 5.40988 | 9.86844 | 2213.46997 | 4239.87012 | 0.72369 | 1.38622 | J. Am. Chem. Soc., 2008, 130, 11872-11873 | 0.705828 | 0.737175 | 10.44412
113 | single crstal COF-300-hydrated | 3D | dia | 1.1151 | 4.09217 | 4.26472 | 312.52301 | 280.26501 | 0.43218 | 0.38757 | Science, 2018, 361, 48-52 | 0.198098 | 1.31262 | 66.26114
114 | single crstal COF-300 | 3D | dia | 0.73528 | 8.87996 | 8.9758 | 1388.15002 | 1887.91003 | 0.62849 | 0.85476 | Science, 2018, 361, 48-52 | 0.625576 | 0.948223 | 15.1576
115 | dia-c5 COF-300 | 3D | dia | 0.54532 | 9.26179 | 9.35662 | 1800.35999 | 3301.47998 | 0.72525 | 1.32996 | J. Am. Chem. Soc., 2009, 131 (13), 4570-4571 | 0.675251 | 0.463411 | 6.862796
116 | dia-c7 COF-300 | 3D | dia | 1.04197 | 4.33796 | 4.51116 | 443.67801 | 425.80899 | 0.4606 | 0.44205 | J. Am. Chem. Soc., 2018, 140, 22, 6763-6766 | 0.199796 | 1.12912 | 56.51364
117 | COF-316 | 2D | hcb | 1.1398 | 12.74558 | 13.0458 | 1296.07996 | 1137.10999 | 0.55676 | 0.48847 | J. Am. Chem. Soc., 2018, 140, 12715−12719 | 0.522549 | 1.0838 | 20.74064
118 | COF-318 | 2D | hcb | 1.14329 | 12.78481 | 13.04187 | 1165.71997 | 1019.62 | 0.57778 | 0.50537 | J. Am. Chem. Soc., 2018, 140, 12715−12719 | 0.621898 | 0.936028 | 15.05115
119 | COF-320 | 3D | dia | 0.70169 | 8.28768 | 8.45131 | 1274.05005 | 1815.68994 | 0.62757 | 0.89437 | J. Am. Chem. Soc., 2013, 135, 16336-16339 | 0.398251 | 0.234061 | 5.877223
120 | COF-366-Co | 2D | sql | 0.49548 | 20.3011 | 20.75693 | 1119.97998 | 2260.3999 | 0.76342 | 1.54077 | J. Am. Chem. Soc., 2018, 140(3), 1116-1122 | 0.652405 | 0.322097 | 4.937071
121 | COF-366-F-Co | 2D | sql | 0.54801 | 18.58824 | 19.03171 | 1173.57996 | 2141.53003 | 0.74376 | 1.3572 | J. Am. Chem. Soc., 2018, 140(3), 1116-1122 | 0.568772 | 0.239984 | 4.219336
122 | COF-366-(F)4-Co | 2D | sql | 0.6067 | 18.4425 | 18.71554 | 1143.46997 | 1884.75 | 0.73125 | 1.2053 | J. Am. Chem. Soc., 2018, 140(3), 1116-1122 | 0.563224 | 0.243404 | 4.32162
123 | COF-366-(OMe)2-Co | 2D | sql | 0.54907 | 17.98332 | 18.1577 | 1292.39001 | 2353.77002 | 0.72891 | 1.32753 | J. Am. Chem. Soc., 2018, 140(3), 1116-1122 | 0.535234 | 0.250111 | 4.672928
124 | COF-366 | 2D | sql | 0.36178 | 18.69032 | 20.45325 | 1454.34998 | 4020.01001 | 0.81311 | 2.24753 | Chem. Mater., 2011, 23, 4094-4097 | 0.67804 | 0.483205 | 7.126497
125 | COF-367-Co | 2D | sql | 0.42877 | 18.6518 | 19.69774 | 1478.83997 | 3449.02002 | 0.82334 | 1.92023 | Science, 2015, 349, 6253, 1208-1213 | 0.859755 | 0.833325 | 9.692587
126 | COF 3BD | 2D | hcb | 0.4117 | 30.82864 | 31.00321 | 923.35303 | 2242.76001 | 0.78767 | 1.9132 | J. Am. Chem. Soc., 2017, 139, 6, 2421-2427 | 0.589589 | 0.191751 | 3.252283
127 | COF 3PD | 2D | hcb | 0.5069 | 23.14667 | 23.37386 | 1033.06006 | 2038.02002 | 0.74386 | 1.46748 | J. Am. Chem. Soc., 2017, 139, 6, 2421-2427 | 0.568064 | 0.229482 | 4.039721
128 | COF-42 | 2D | hcb | 0.5601 | 16.8085 | 17.18555 | 1482.78003 | 2647.34009 | 0.72878 | 1.30116 | J. Am. Chem. Soc., 2011, 133, 30, 11478-11481 | 0.528554 | 0.354939 | 6.715284
129 | COF-43 | 2D | hcb | 0.34783 | 32.26851 | 32.49748 | 905.27899 | 2602.62012 | 0.82131 | 2.36122 | J. Am. Chem. Soc., 2011, 133, 30, 11478-11481 | 0.553295 | 0.130925 | 2.366278
130 | COF-5 | 2D | hcb | 0.58397 | 23.42499 | 23.65772 | 997.01801 | 1707.31006 | 0.7245 | 1.24065 | Science, 2005, 310, 1166-1170 | 0.598332 | 0.298194 | 4.983755
131 | COF-505 | 3D | dia | 1.43638 | 1.96773 | 3.73312 | 0 | 0 | 0.32296 | 0.22484 | Phys. Chem. Chem. Phys., 2019, 21, 546-553 | 0.0818392 | 0.0527915 | 6.450637
132 | COF-506-Cu | 3D | dia | 0.35693 | 10.60686 | 12.61055 | 2197.31006 | 6156.06982 | 0.82172 | 2.30216 | J. Am. Chem. Soc., 2018, 140, 47, 16015-16019 | 0.689103 | 0.251477 | 3.649338
133 | COF-6 | 2D | hcb | 0.99606 | 8.56216 | 9.14896 | 1123.83997 | 1128.28003 | 0.52887 | 0.53096 | J. Am. Chem. Soc., 2007, 129, 12914-12915 | 0.506029 | 1.00496 | 19.85973
134 | COF-66 | 2D | sql | 0.28166 | 26.65941 | 26.99886 | 1254.31006 | 4453.25 | 0.86251 | 3.06221 | Chem. Mater., 2011, 23, 4094-4097 | 0.573938 | 0.259912 | 4.528573
135 | COF-8 | 2D | sql | 0.69805 | 16.21639 | 16.54198 | 1117.88 | 1601.43005 | 0.64798 | 0.92827 | J. Am. Chem. Soc., 2007, 129, 12914-12915 | 0.535068 | 0.318053 | 5.94416
136 | COF-921 | 2D | sql | 0.72593 | 17.28794 | 17.6262 | 1173.78003 | 1616.93994 | 0.6782 | 0.93426 | J. Am. Chem. Soc., 2018, 140, 29, 9099-9103 | 0.635295 | 0.602426 | 9.482618
137 | COF-AA-H | 2D | kgm | 0.50982 | 25.30476 | 25.68704 | 1169.47998 | 2293.90991 | 0.73848 | 1.4485 | J. Am. Chem. Soc., 2014, 136, 15885-15888 | 0.643669 | 0.0842911 | 1.309541
138 | COF-AO | 2D | hcb | 0.60361 | 18.04318 | 18.33931 | 1299.34998 | 2152.63989 | 0.6805 | 1.12739 | ACS Appl. AMater. Inter., 2018,10,24,20448-20457 | 0.42933 | 0.185044 | 4.310065
139 | COF-ASB | 2D | hcb | 0.40875 | 25.21032 | 25.45909 | 1066.55005 | 2609.27002 | 0.79385 | 1.94212 | Inorg. Chem. 2018, 57(5), 2678-2685 | 0.566167 | 0.160139 | 2.828476
140 | COF-BABD-BZ | 2D | hcb | 0.46132 | 10.98125 | 12.52501 | 2363.98999 | 5124.43994 | 0.75873 | 1.64471 | Chem. Commun., 2018, 54, 2308-2311 | 0.742085 | 0.781362 | 10.52928
141 | COF-BABD-DB | 2D | hcb | 0.54174 | 10.12633 | 11.59954 | 2089.17993 | 3856.43994 | 0.71232 | 1.31488 | Chem. Commun., 2018, 54, 2308-2311 | 0.616353 | 0.708706 | 11.49838
142 | COF-BPDA | 2D | kgm | 0.43186 | 31.98616 | 32.11213 | 1074.89001 | 2488.97998 | 0.77281 | 1.78949 | J. Am. Chem. Soc., 2016, 138, 14, 4710-4713 | 0.585691 | 0.269914 | 4.608471
143 | COF-BTA-DHBZ | 2D | hcb | 0.75394 | 21.24913 | 21.39054 | 1045.92004 | 1387.27002 | 0.6229 | 0.82619 | Adv.Sustain.Sys., 2019, 3(4), 1800150 | 0.47725 | 0.289533 | 6.066695
144 | COFBTA-PDA | 2D | hcb | 0.52156 | 16.83324 | 17.12234 | 1253.31995 | 2403.04004 | 0.70765 | 1.3568 | Angew. Chem. Int. Ed., 2014, 53, 9564-9568 | 0.520247 | 0.229833 | 4.417767
145 | COF-C | 2D | hcb | 0.33425 | 24.86859 | 25.33571 | 1157.56995 | 3463.21997 | 0.83065 | 2.48513 | Angew. Chem. Int. Ed., 2019, 58, 1-5 | 0.620765 | 0.190381 | 3.066877
146 | COF-DL229 | 3D | dia | 0.62184 | 9.65747 | 11.09613 | 1431.81006 | 2302.54004 | 0.67166 | 1.08012 | Chem. Eur. J., 2018, 24(3), 585-589 | 0.453138 | 0.266189 | 5.874347
147 | COF-DL229 2-fold interpenetrated | 3D | dia | 0.1562 | 14.36485 | 17.57339 | 1311 | 8392.83008 | 0.91796 | 5.87665 | Chem. Eur. J., 2018, 24(3), 585-589 | 0.697183 | 0.136907 | 1.963717
148 | COF-DL229 3-fold interpenetrated | 3D | dia | 0.23824 | 10.154 | 10.72378 | 2019.10999 | 8475.03027 | 0.87418 | 3.66928 | Chem. Eur. J., 2018, 24(3), 585-589 | 0.720892 | 0.190353 | 2.64052
149 | COF-DL229 5-fold interpenetrated | 3D | dia | 0.37496 | 11.19865 | 11.25124 | 2535.42993 | 6761.89014 | 0.80422 | 2.14482 | Chem. Eur. J., 2018, 24(3), 585-589 | 0.754464 | 0.520333 | 6.896724
150 | COF-DL229 6-fold interpenetrated | 3D | dia | 0.46702 | 9.67446 | 10.16733 | 1662.51001 | 3559.84009 | 0.75342 | 1.61326 | Chem. Eur. J., 2018, 24(3), 585-589 | 0.602778 | 0.237775 | 3.944653
151 | COF-DL229 7-fold interpenetrated | 3D | dia | 0.57687 | 10.08223 | 10.21407 | 1488.73999 | 2580.72998 | 0.70165 | 1.21631 | Chem. Eur. J., 2018, 24(3), 585-589 | 0.478453 | 0.233014 | 4.870154
152 | COF-DL229 non-interpenetrated | 3D | dia | 0.0787 | 24.57474 | 31.85404 | 671.71399 | 8534.80957 | 0.95931 | 12.189 | Chem. Eur. J., 2018, 24(3), 585-589 | 0.690387 | 0.102461 | 1.48411
153 | COF-ETTA-ETTCA | 2D | sql | 0.51415 | 14.64627 | 14.87351 | 1344.65002 | 2615.26001 | 0.72096 | 1.40223 | ACS Appl. AMater. Inter., 2020, 12, 31, 34990-34998 | 0.539674 | 0.272791 | 5.054737
154 | COF-F | 2D | hcb | 0.55711 | 26.94152 | 27.13079 | 935.96301 | 1680.04004 | 0.75037 | 1.3469 | ACS Appl. AMater. Inter., 2018, 10, 49, 42233-42240 | 0.566512 | 0.192664 | 3.400881
155 | COF-F6 | 2D | hcb | 1.08544 | 9.7242 | 10.56229 | 864.76001 | 796.69299 | 0.57057 | 0.52566 | J. Am. Chem. Soc., 2020, 142, 33, 14357-14364 | 0.342341 | 0.215084 | 6.282741
156 | COF-FADA-DAB with AA stacking | 2D | kgm | 0.55338 | 23.89316 | 24.1474 | 1169.19995 | 2112.84009 | 0.70826 | 1.27988 | Chin. J. Chem., 2020, 37 | 0.550112 | 0.313952 | 5.707056
157 | COF-HQ | 2D | hcb | 0.77684 | 16.82414 | 17.17805 | 1314.97998 | 1692.73999 | 0.59693 | 0.76841 | ACS Appl. AMater. 2018,10,18,15364-15368 | 0.411954 | 0.424052 | 10.29367
158 | COF-JLU2 | 2D | hcb | 0.94141 | 9.74184 | 10.18081 | 1230.56006 | 1307.15002 | 0.57264 | 0.60828 | Chem. Eur. J., 2015, 21, 12079-12084 | 0.478306 | 0.459452 | 9.605817
159 | COF-JLU3 | 2D | hcb | 0.54001 | 13.58549 | 14.58226 | 1496.42004 | 2771.12012 | 0.70794 | 1.31098 | Chem. Commun., 2016, 52, 6613-6616 | 0.474158 | 0.231473 | 4.881769
160 | COF-JLU4 | 2D | hcb | 0.62459 | 21.34046 | 21.55193 | 1048.48999 | 1678.69995 | 0.7095 | 1.13595 | Chem. Commun., 2016, 52, 11088-11091 | 0.525665 | 0.236246 | 4.494231
161 | COF-K | 2D | sql | 0.99729 | 9.06842 | 9.51559 | 603.39899 | 605.03998 | 0.4842 | 0.48552 | Molecules, 2019, 24, 3361 | 0.239881 | 0.231119 | 9.634736
162 | COF-LZU1 | 2D | hcb | 0.57227 | 15.60159 | 15.98839 | 1266 | 2212.22998 | 0.7068 | 1.23508 | J. Am. Chem. Soc., 2011, 133, 19816-19822 | 0.508535 | 0.237254 | 4.665441
163 | COF-LZU8 | 2D | hcb | 0.92013 | 8.40883 | 9.02368 | 458.26401 | 498.04199 | 0.53091 | 0.57699 | J. Am. Chem. Soc., 2016, 138, 3031-3037 | 0.358226 | 0.256246 | 7.153194
164 | COF-m-3Ph | 2D | hcb | 0.7806 | 10.67786 | 11.16226 | 1171.89001 | 1501.27002 | 0.59192 | 0.75829 | J. Am. Chem. Soc., 2020, 142, 11893-11900 | 0.442652 | 0.301167 | 6.803697
165 | COF-Me AA stacking mode | 2D | hcb | 0.31965 | 35.49808 | 35.70981 | 812.88501 | 2543.05005 | 0.83528 | 2.61311 | Green Chem. 2020, 22, 1150-1155 | 0.605526 | 0.155494 | 2.567916
166 | COF-Naph | 2D | hcb | 0.73453 | 11.24577 | 11.69348 | 1380.16003 | 1878.98999 | 0.61793 | 0.84127 | J. Am. Chem. Soc., 2018, 140, 7, 2602-2609 | 0.445119 | 0.312934 | 7.030345
167 | COF-NHC | 2D | hcb | 0.89429 | 17.10247 | 17.40166 | 832.96503 | 931.42102 | 0.52413 | 0.58608 | Green Chem. 2019, 21(19), 5267-5273 | 0.334784 | 0.204343 | 6.103727
168 | COF-NUST-1 | 2D | hcb | 0.28938 | 22.83776 | 23.86923 | 1748.66003 | 6042.70996 | 0.85985 | 2.97133 | J. Am. Chem. Soc., 2021, 142(51), 21279-21284 | 0.767404 | 0.459102 | 5.982533
169 | COF-O | 2D | hcb | 0.29934 | 25.24985 | 25.75558 | 1179.06995 | 3938.86011 | 0.84708 | 2.82979 | Angew. Chem. Int. Ed., 2019, 58, 1-5 | 0.640421 | 0.190979 | 2.982085
170 | COF-p-2Ph | 2D | hcb | 0.52662 | 23.81541 | 24.06097 | 967.12201 | 1836.46997 | 0.72 | 1.36721 | J. Am. Chem. Soc., 2020, 142, 11893-11900 | 0.512693 | 0.159103 | 3.10328
171 | COF-p-3Ph | 2D | hcb | 0.42026 | 32.05735 | 32.23261 | 833.06702 | 1982.25 | 0.77406 | 1.84184 | J. Am. Chem. Soc., 2020, 142, 11893-11900 | 0.551558 | 0.143188 | 2.596064
172 | COF-QA AA stacking mode | 2D | hcb | 0.33602 | 16.88399 | 17.68947 | 1361.83997 | 4052.83008 | 0.814 | 2.42246 | Green Chem. 2020, 22, 1150-1155 | 0.599776 | 0.209807 | 3.498089
173 | COF-SDU1 | 2D | hcb | 0.31283 | 38.73254 | 38.88757 | 806.16998 | 2576.98999 | 0.84211 | 2.69187 | RSC Adv., 2015, 5, 41017-41024 | 0.607322 | 0.160853 | 2.648562
174 | COF-Tirf-Benz | 2D | hcb | 0.28212 | 37.57103 | 37.65768 | 878.82001 | 3115.06006 | 0.85471 | 3.0296 | J. Photobio. B., 2017, 175, 156-162 | 0.611569 | 0.154459 | 2.525619
175 | COF-TpAab | 2D | hcb | 0.47378 | 26.35383 | 26.54457 | 989.06897 | 2087.62012 | 0.7667 | 1.61827 | Adv. Mater., 2018,30, 1705479 | 0.553539 | 0.168522 | 3.044447
176 | COF-TpAzo | 2D | hcb | 0.498 | 25.82308 | 26.05354 | 1036.26001 | 2080.82007 | 0.77613 | 1.55848 | J. Chem. Eng. Data., 2016, 61, 1904-1909 | 0.60561 | 0.253162 | 4.180281
177 | COF-TPDA | 2D | kgm | 0.37345 | 38.80415 | 38.87484 | 976.89203 | 2615.83008 | 0.80107 | 2.14503 | J. Am. Chem. Soc., 2016, 138, 14, 4710-4713 | 0.605091 | 0.235023 | 3.884093
178 | COF-TpDb | 2D | hcb | 0.73155 | 12.63935 | 13.00429 | 1246.35999 | 1703.72998 | 0.64686 | 0.88423 | Adv. AMater., 2018, 30, 1705479 | 0.484771 | 0.292557 | 6.034953
179 | COF-TpTU | 2D | hcb | 0.53952 | 19.01342 | 19.17629 | 1152.57996 | 2136.29004 | 0.73683 | 1.36571 | ACS Appl. AMater. Inter., 2020, 12, 29212-29217 | 0.563371 | 0.239241 | 4.246598
180 | COF-TpU | 2D | hcb | 0.4414 | 27.09753 | 27.20541 | 964.48798 | 2185.05005 | 0.788 | 1.78521 | ACS Appl. AMater. Inter., 2020, 12, 29212-29217 | 0.589844 | 0.193067 | 3.273187
181 | COF-TVBT-PA calculated based on staggered AA model | 2D | hcb | 0.31194 | 38.96494 | 39.10948 | 818.591 | 2624.19995 | 0.83403 | 2.67369 | Chem. Commun., 2020, 56, 7261-7264 | 0.600643 | 0.156686 | 2.608638
182 | COF-V | 2D | hcb | 0.42892 | 25.97309 | 26.2053 | 1025.19995 | 2390.20996 | 0.76615 | 1.78624 | J. Am. Chem. Soc., 2017, 139, 7, 2786-2793 | 0.561367 | 0.201808 | 3.594939
183 | COFs | 2D | hcb | 0.33313 | 38.02857 | 38.18265 | 809.96698 | 2431.3999 | 0.82078 | 2.46386 | Anal. Chim. Acta., 2020, 1109, 114-121 | 0.588199 | 0.146655 | 2.493289
184 | CoPc-PorDBA | 2D | sql | 0.30902 | 24.69222 | 25.51781 | 1275.60999 | 4127.97021 | 0.85162 | 2.7559 | CrystEngComm, 2013, 15, 7157 | 0.549908 | 0.261433 | 4.754123
185 | CorMeO-COF | 2D | sql | 0.45497 | 21.23209 | 21.48076 | 1031.93005 | 2268.12988 | 0.77195 | 1.69671 | Chem. Mater., 2020, 32, 6, 2532-2540 | 0.539863 | 0.179898 | 3.33229
186 | CPF-1 | 2D | sql | 0.28866 | 23.07197 | 23.97178 | 1468.42004 | 5086.93994 | 0.85531 | 2.963 | Catal. Sci. Technol., 2015, 5, 101-104 | 0.728175 | 0.45767 | 6.285165
187 | CPF-2 | 2D | sql | 0.30371 | 21.57563 | 22.50397 | 1572.32996 | 5177.08984 | 0.8568 | 2.82112 | Catal. Sci. Technol., 2015, 5, 101-104 | 0.723541 | 0.475576 | 6.572896
188 | CS-COF | 2D | hcb | 0.84251 | 10.6711 | 11.55953 | 901.84802 | 1070.43005 | 0.57033 | 0.67694 | Nat. Commun., 2013, 4, 2736 | 0.334019 | 0.611349 | 18.30282
189 | CTC-COF | 2D | hcb | 0.71977 | 18.67204 | 18.83659 | 1088.83997 | 1512.76001 | 0.6517 | 0.90542 | J. Mater. Chem., 2012, 22, 5369 | 0.584295 | 0.395837 | 6.774609
190 | CTF-1 | 2D | hcb | 1.01943 | 8.40704 | 8.94082 | 1023.21002 | 1003.71002 | 0.5054 | 0.49577 | Angew. Chem. Int. Ed., 2008, 47, 3450-3453 | 0.390093 | 0.592607 | 15.19143
191 | CTF-2-AA | 2D | hcb | 0.905 | 10.55911 | 10.99477 | 1132.29004 | 1251.15002 | 0.55296 | 0.61101 | Adv. AMater., 2010, 22, 2202-2205 | 0.408355 | 0.308736 | 7.56048
192 | CTF-2-AB | 2D | hcb | 0.905 | 3.31316 | 4.80924 | 0 | 0 | 0.5524 | 0.61039 | Adv. AMater., 2010, 22, 2202-2205 | 0.55164 | 1.37258 | 24.88181
193 | CTF-FUM | 2D | hcb | 1.03186 | 6.02454 | 6.73973 | 1078.58997 | 1045.28003 | 0.52031 | 0.50424 | Environ. Sci. Tech. 2016, 50, 4869-4876 | 0.378339 | 1.19047 | 31.4657
194 | CTF-DCN | 2D | hcb | 1.33308 | 3.26705 | 4.26332 | 0 | 0 | 0.34569 | 0.25932 | Environ. Sci. Tech. 2016, 50, 4869-4876 | 0.0487795 | 0.00523257 | 1.072699
195 | CuP-2,3-DHPh COF | 2D | sql | 0.53906 | 18.34116 | 18.84408 | 1125.37 | 2087.65991 | 0.74752 | 1.38672 | Chem. Lett., 2015, 44(9), 1257-1259 | 0.573984 | 0.237038 | 4.129697
196 | CuP-BPyPh COF | 2D | sql | 0.41052 | 24.94075 | 25.14663 | 1028.72998 | 2505.88989 | 0.80453 | 1.95976 | Chem. Lett., 2015, 44(9), 1257-1259 | 0.619815 | 0.217283 | 3.505611
197 | CuP-COF | 2D | sql | 0.66752 | 18.34894 | 18.71199 | 1080.54004 | 1618.72998 | 0.6878 | 1.03037 | Angew. Chem. Int. Ed., 2012, 51, 2618 -2622 | 0.575266 | 0.33173 | 5.76655
198 | CuP-DHNAPh COF | 2D | sql | 0.50297 | 21.37172 | 21.59197 | 1083.23999 | 2153.70996 | 0.76116 | 1.51334 | Chem. Lett., 2015, 44(9), 1257-1259 | 0.584096 | 0.232156 | 3.974621
199 | CuP-Ph COF | 2D | sql | 0.60459 | 18.24946 | 19.48961 | 1104.03003 | 1826.06995 | 0.70716 | 1.16965 | J. Am. Chem. Soc., 2013, 135, 546-549 | 0.554608 | 0.2766 | 4.987306
200 | CuP-PyTTPh COF | 2D | sql | 0.70671 | 13.76476 | 14.10409 | 1163 | 1645.66003 | 0.65623 | 0.92857 | Chem. Lett., 2015, 44(9), 1257-1259 | 0.534543 | 0.348472 | 6.519064
201 | CuP-SQ COF | 2D | sql | 0.51846 | 11.30365 | 12.90502 | 1679.81995 | 3240 | 0.75861 | 1.46319 | Angew. Chem. Int. Ed., 2013, 52, 3770-3774 | 0.732733 | 0.820385 | 11.19623
202 | CuP-TFPh COF | 2D | sql | 0.69615 | 16.5619 | 16.97729 | 1176.31006 | 1689.73999 | 0.68901 | 0.98975 | J. Am. Chem. Soc., 2013, 135, 546-549 | 0.528202 | 0.270302 | 5.117398
203 | CuP-TFPh50 | 2D | sql | 0.68225 | 17.52801 | 17.72714 | 1118.64001 | 1639.64001 | 0.68528 | 1.00445 | J. Am. Chem. Soc., 2013, 135, 546-549 | 0.532408 | 0.288225 | 5.413611
204 | DA-COF | 2D | hcb | 0.65492 | 19.13906 | 19.38998 | 1078.27002 | 1646.42004 | 0.70693 | 1.07942 | Adv. AMater., 2012, 24, 3026-3031 | 0.595798 | 0.390294 | 6.550777
205 | DAAQ-TFP COF | 2D | hcb | 0.61093 | 21.99696 | 22.25586 | 1062.35999 | 1738.93994 | 0.7308 | 1.19622 | J. Am. Chem. Soc., 2013, 135, 16821-16824 | 0.579216 | 0.30387 | 5.246229
206 | DAQ-TFP COF | 2D | hcb | 0.70566 | 15.82205 | 16.14031 | 1159.45996 | 1643.07996 | 0.65932 | 0.93432 | J. Am. Chem. Soc., 2013, 135, 16821-16824 | 0.516499 | 0.273978 | 5.304521
207 | DABQ-TFP-COF | 2D | hcb | 0.78877 | 14.85301 | 15.16228 | 1176.78003 | 1491.92004 | 0.64361 | 0.81596 | J. Am. Chem. Soc., 2017, 139, 12, 4258-4261 | 0.521839 | 0.337036 | 6.45862
208 | DaTP | 2D | hcb | 1.11483 | 21.82039 | 21.8886 | 975.49902 | 875.01703 | 0.64564 | 0.57914 | Angew. Chem. Int. Ed., 2016, 55, 15604 -15608 | 0.543708 | 0.234945 | 4.321161
209 | DBA-3D-COF 1 | 3D | bor | 0.13438 | 21.37782 | 30.82595 | 933.31299 | 6945.16016 | 0.93253 | 6.93933 | J. Am. Chem. Soc., 2016, 138, 46, 15134-15137 | 0.720491 | 0.143821 | 1.996153
210 | DBA-COF 1 | 2D | hcb | 0.47826 | 29.18206 | 29.3658 | 939.875 | 1965.17004 | 0.76261 | 1.59453 | Chem. Mater., 2015, 27, 7874-7881 | 0.596558 | 0.234104 | 3.924245
211 | DBA-COF 2 | 2D | hcb | 0.39934 | 34.20807 | 34.38021 | 849.27698 | 2126.71997 | 0.79858 | 1.99976 | Chem. Mater., 2015, 27, 7874-7881 | 0.618708 | 0.25666 | 4.148322
212 | DCuPc-ANDI-COF | 2D | sql | 0.56242 | 27.15258 | 27.37267 | 896.80402 | 1594.54004 | 0.75344 | 1.33964 | J. Am. Chem. Soc., 2015, 137, 7817-7827 | 0.569984 | 0.20145 | 3.53431
213 | DCuPc-APDI-COF | 2D | sql | 0.52036 | 31.79578 | 31.97782 | 827.68799 | 1590.60999 | 0.76707 | 1.47412 | J. Am. Chem. Soc., 2015, 137, 7817-7827 | 0.579856 | 0.19076 | 3.289782
214 | DCuPc-APyrDI-COF | 2D | sql | 0.54697 | 28.4512 | 28.61876 | 890.88 | 1628.73999 | 0.76144 | 1.3921 | J. Am. Chem. Soc., 2015, 137, 7817-7827 | 0.57889 | 0.202028 | 3.48992
215 | 2,3-DhaTab | 2D | hcb | 0.84696 | 28.39359 | 28.54899 | 844.828 | 997.479 | 0.7137 | 0.84266 | Angew. Chem. Int. Ed., 2016, 55, 7806-7810 | 0.563247 | 0.158514 | 2.814289
216 | 2,5-DhaTab | 2D | hcb | 0.41859 | 29.45341 | 29.61307 | 926.09198 | 2212.42993 | 0.78412 | 1.87326 | J. Mater. Chem. A, 2015, 3, 23664-23669 | 0.562049 | 0.162709 | 2.894926
217 | DhaTab | 2D | hcb | 0.47046 | 30.33059 | 30.47384 | 914.69598 | 1944.23999 | 0.78613 | 1.67097 | Nat. Commun., 2015, 6, 6786 | 0.705307 | 0.424605 | 6.020144
218 | 2,3-DhaTph | 2D | sql | 0.64036 | 17.50946 | 17.74283 | 1134.38 | 1771.46997 | 0.70636 | 1.10307 | Chem. Commun., 2015, 51, 310-313 | 0.57413 | 0.361599 | 6.298208
219 | 2,5-DhaTph | 2D | sql | 0.35119 | 17.39891 | 18.46826 | 1538.82996 | 4381.72021 | 0.82309 | 2.3437 | J. Mater. Chem. A, 2015, 3, 23664-23669 | 0.733704 | 0.541715 | 7.383291
220 | DhaTph | 2D | sql | 0.59228 | 19.00554 | 19.13609 | 1073.07996 | 1811.78003 | 0.71373 | 1.20505 | Angew. Chem. Int. Ed., 2013, 52, 13052 -13056 | 0.568145 | 0.283795 | 4.995116
221 | 2,3-DhaTta | 2D | hcb | 0.86795 | 28.79472 | 28.86274 | 812.96698 | 936.651 | 0.71451 | 0.82321 | Angew. Chem. Int. Ed., 2016, 55, 7806-7810 | 0.547308 | 0.143407 | 2.620225
222 | DL‐COF‐1 | 3D | ctn | 0.1911 | 14.17588 | 16.11614 | 1383.46997 | 7239.43018 | 0.89917 | 4.70517 | J. Am. Chem. Soc., 2016, 138, 44, 14783-14788 | 0.722064 | 0.169371 | 2.345651
223 | DL‐COF‐2 | 3D | ctn | 0.21188 | 14.1657 | 16.1092 | 1398.75 | 6601.52979 | 0.89554 | 4.22659 | J. Am. Chem. Soc., 2016, 138, 44, 14783-14788 | 0.721615 | 0.171803 | 2.380812
224 | 2,3-DmaTph | 2D | sql | 0.64779 | 16.38605 | 16.51747 | 1193.30005 | 1842.12 | 0.67382 | 1.04018 | Chem. Commun., 2015, 51, 310-313 | 0.513875 | 0.303487 | 5.905853
225 | DmaTph | 2D | sql | 0.54593 | 14.61452 | 15.22205 | 1275.63 | 2336.6001 | 0.72 | 1.31884 | Angew. Chem. Int. Ed., 2013, 52, 13052 -13056 | 0.500555 | 0.230226 | 4.599415
226 | DMTA-TPB1/2' | 2D | hcb | 0.49313 | 25.51861 | 25.62212 | 972.646 | 1972.40002 | 0.74221 | 1.5051 | J. Am. Chem. Soc., 2017, 139, 8277-8285 | 0.548918 | 0.224294 | 4.086111
227 | DMTA-TPB1/3' | 2D | hcb | 0.51077 | 24.38007 | 24.50352 | 980.77399 | 1920.18005 | 0.73422 | 1.43747 | J. Am. Chem. Soc., 2017, 139, 8277-8285 | 0.545056 | 0.239006 | 4.384981
228 | DMTA-TPB1/4' | 2D | hcb | 0.51698 | 23.23815 | 23.3108 | 974.78302 | 1885.54004 | 0.73129 | 1.41455 | J. Am. Chem. Soc., 2017, 139, 8277-8285 | 0.541776 | 0.230536 | 4.25519
229 | DMTA-TPB1/5' | 2D | hcb | 0.51833 | 23.96858 | 24.14078 | 954.47601 | 1841.44995 | 0.72704 | 1.40266 | J. Am. Chem. Soc., 2017, 139, 8277-8285 | 0.531437 | 0.200411 | 3.771115
230 | DMTA-TPB2 | 2D | hcb | 0.61524 | 20.81746 | 20.94701 | 891.20697 | 1448.55005 | 0.68025 | 1.10566 | J. Am. Chem. Soc., 2017, 139, 8277-8285 | 0.489204 | 0.194702 | 3.979976
231 | DMTA-TPB3 | 2D | hcb | 0.63228 | 19.26829 | 19.35467 | 929.26001 | 1469.69995 | 0.6743 | 1.06646 | J. Am. Chem. Soc., 2017, 139, 8277-8285 | 0.471781 | 0.179243 | 3.799284
232 | DMTA-TPB4 | 2D | hcb | 1.04968 | 4.91947 | 5.5683 | 663.24597 | 631.85797 | 0.46478 | 0.44278 | J. Am. Chem. Soc., 2017, 139, 8277-8285 | 0.282175 | 0.66976 | 23.73563
233 | DNiPc-ANDI-COF | 2D | sql | 0.56068 | 27.15258 | 27.37267 | 896.80402 | 1599.47998 | 0.75296 | 1.34293 | J. Am. Chem. Soc., 2015, 137, 7817-7827 | 0.56998 | 0.201453 | 3.534387
234 | DNiPc-APDI-COF | 2D | sql | 0.518975 | 32 | 32 | 896 | 1568.03 | 0.67 | 1.29 | J. Am. Chem. Soc., 2015, 137, 7817-7827 | 0.579853 | 0.190762 | 3.289834
235 | DNiPc-APyrDI-COF | 2D | sql | 0.54517 | 28.4512 | 28.61876 | 890.88 | 1634.13 | 0.76098 | 1.39586 | J. Am. Chem. Soc., 2015, 137, 7817-7827 | 0.578886 | 0.202031 | 3.489996
236 | DP-COF-ED with AA | 2D | kgm | 0.37835 | 39.68396 | 39.9305 | 997.97803 | 2637.72998 | 0.79808 | 2.10939 | CCS Chem., 2020, 139-145 | 0.560679 | 0.179915 | 3.208877
237 | DPP-TAPP-COF | 2D | sql | 0.70066 | 18.34669 | 18.5864 | 954.52399 | 1362.32996 | 0.64221 | 0.91658 | Angew. Chem. Int. Ed., 2018,57(3), 846-850 | 0.458374 | 0.384912 | 8.397335
238 | DPP-TFP-Eclipsed | 2D | hcb | 0.71943 | 17.39813 | 17.54485 | 1086.52002 | 1510.25 | 0.6812 | 0.94686 | Angew. Chem. Int. Ed., 2020, 59, 22,8713-8719 | 0.555314 | 0.345438 | 6.220589
239 | DTP-ANDI-COF | 2D | hcb | 0.376 | 43.78149 | 43.89693 | 692.539 | 1841.88 | 0.82443 | 2.19266 | Chem. Sci., 2013, 4, 4505 | 0.615475 | 0.214975 | 3.492831
240 | EB-COF:Br | 2D | hcb | 0.93307 | 10.03478 | 10.55424 | 1246.68005 | 1336.09998 | 0.58091 | 0.62258 | J. Am. Chem. Soc., 2016, 138, 5897-5903 | 0.384569 | 0.295848 | 7.692976
241 | EB-COF:Cl | 2D | hcb | 0.84985 | 10.03478 | 10.55424 | 1265.88 | 1489.54004 | 0.58536 | 0.68878 | J. Am. Chem. Soc., 2016, 138, 5897-5903 | 0.386939 | 0.295729 | 7.642781
242 | EB-COF:F | 2D | hcb | 0.81904 | 10.03478 | 10.55424 | 1305.93994 | 1594.46997 | 0.59539 | 0.72693 | J. Am. Chem. Soc., 2016, 138, 5897-5903 | 0.384466 | 0.268674 | 6.988238
243 | EDTFP-1 | 2D | hcb | 0.39033 | 27.14794 | 27.41477 | 997.64899 | 2555.88989 | 0.80083 | 2.05166 | ACS Appl. AMater. Inter., 2017, 9, 31411−31423 | 0.574655 | 0.173023 | 3.010902
244 | AA-stacking mode of ETTF-DABP-COF | 2D | kgm | 0.45887 | 31.82555 | 31.90137 | 1071.78003 | 2335.69995 | 0.76263 | 1.66197 | Angew. Chem. Int. Ed., 2020, 59, 12162 -12169 | 0.677116 | 0.522185 | 7.711899
245 | refined unit cell parameters for ETTF-DABP-COF | 2D | kgm | 0.40395 | 32.86681 | 33.03455 | 1098.81006 | 2720.17993 | 0.78805 | 1.95087 | Angew. Chem. Int. Ed., 2020, 59, 12162 -12169 | 0.616693 | 0.3314 | 5.373825
246 | F-COF | 2D | hcb | 0.89269 | 16.93789 | 17.22858 | 1006.60999 | 1127.60999 | 0.64756 | 0.7254 | Commun. Chem., 2020, 3, 31 | 0.470663 | 0.177051 | 3.761736
247 | FL-COF-1 | 2D | hcb | 0.5476 | 19.33353 | 19.49908 | 1144.92004 | 2090.81006 | 0.71981 | 1.31449 | ACS Appl. AMater. Inter., 2017, 9, 7108-7114 | 0.561698 | 0.278766 | 4.962916
248 | FLT-COF 1 – Eclipsed | 2D | hcb | 0.45253 | 24.69607 | 24.82011 | 916.55701 | 2025.39001 | 0.77125 | 1.70429 | J. Am. Chem. Soc., 2017, 139, 10506−10513 | 0.596117 | 0.223638 | 3.751579
249 | GS-COF-1 | 2D | hcb | 0.90507 | 11.7271 | 12.13815 | 1049.58997 | 1159.67004 | 0.5796 | 0.64039 | J. Am. Chem. Soc., 2020, 142, 31, 13316-13321 | 0.339505 | 0.134578 | 3.963948
250 | GS-COF-1 | 2D | hcb | 0.99847 | 2.61426 | 4.11636 | 0 | 0 | 0.53665 | 0.53747 | J. Am. Chem. Soc., 2020, 142, 31, 13316-13321 | 0.527088 | 0.944034 | 17.91037
251 | GS-COF-2 | 2D | hcb | 0.89307 | 11.85435 | 12.27828 | 1097.20996 | 1228.58997 | 0.58361 | 0.65349 | J. Am. Chem. Soc., 2020, 142, 31, 13316-13321 | 0.370936 | 0.191031 | 5.149972
252 | GS-COF-2 | 2D | hcb | 0.97761 | 2.85185 | 4.49171 | 0 | 0 | 0.54728 | 0.55981 | J. Am. Chem. Soc., 2020, 142, 31, 13316-13321 | 0.592334 | 1.12223 | 18.9459
253 | H2P-COF | 2D | sql | 0.32727 | 19.22142 | 20.2581 | 1445.59998 | 4417.16016 | 0.83159 | 2.541 | Angew. Chem. Int. Ed., 2012, 51, 2618-2622 | 0.577202 | 0.32693 | 5.664048
254 | HAT-COF | 2D | hxl | 0.74705 | 9.11507 | 9.87639 | 1295.25 | 1733.82996 | 0.62708 | 0.83941 | ACS Macro Lett., 2016, 5, 99-102 | 0.454345 | 0.339911 | 7.481341
255 | HAT-NTBA-COF | 2D | kgd | 0.93333 | 7.25619 | 7.88214 | 1115.02002 | 1194.67004 | 0.53058 | 0.56848 | Chem. Commun., 2017, 53, 2431-2434 | 0.385495 | 0.576776 | 14.96196
256 | HAT-NTBCA-COF | 2D | hxl | 0.74825 | 11.06228 | 11.3751 | 1266.04004 | 1692.01001 | 0.61999 | 0.82859 | Chem. Commun., 2017, 53, 2431--2434 | 0.471237 | 0.387874 | 8.230975
257 | HBC-COF | 2D | hxl | 0.81305 | 10.72674 | 11.02482 | 1231.52002 | 1514.69995 | 0.58655 | 0.72142 | Nat. Commun., 2015, 6, 7786 | 0.445585 | 0.342256 | 7.681049
258 | HCC-H2P-COF | 2D | sql | 0.38887 | 14.44897 | 15.66519 | 1607.44995 | 4133.66016 | 0.80334 | 2.06584 | J. Am. Chem. Soc., 2015, 137, 7079-7082 | 0.72413 | 0.547618 | 7.562427
259 | HHTP-DPB COF | 2D | hcb | 0.33677 | 41.05191 | 41.18296 | 766.97803 | 2277.42993 | 0.83019 | 2.46513 | Chem. Commun., 2015, 51, 7532-7535 | 0.638094 | 0.204009 | 3.197162
260 | HO2C-H2P-COF | 2D | sql | 0.41566 | 9.37565 | 10.89243 | 2047.88 | 4926.83984 | 0.79181 | 1.90496 | Angew. Chem. Int. Ed., 2015, 54, 2986-2990 | 0.742832 | 0.667268 | 8.982758
261 | HP-COF-1 | 2D | hcb | 0.6341 | 14.43667 | 14.78901 | 1270.08997 | 2002.96997 | 0.67089 | 1.05801 | J. Am. Chem. Soc., 2015, 137, 13772-13775 | 0.509197 | 0.274096 | 5.382907
262 | HP-COF-2 | 2D | hcb | 0.534 | 16.83791 | 17.15189 | 1297.22998 | 2429.28003 | 0.7208 | 1.34982 | J. Am. Chem. Soc., 2015, 137, 13772-13775 | 0.539782 | 0.250926 | 4.648654
263 | HPB-COF | 2D | hxl | 0.73264 | 5.94566 | 7.11918 | 1517.47998 | 2071.25 | 0.61417 | 0.83829 | Nat. Commun., 2015, 6, 7786 | 0.400767 | 0.328411 | 8.194562
264 | ICOF-1 | 2D | fes | 0.58391 | 15.00043 | 15.20734 | 1253.26001 | 2146.33008 | 0.70036 | 1.19944 | Angew. Chem. Int. Ed., 2016, 55, 1737-1741 | 0.466933 | 0.262064 | 5.612454
265 | ICOF-2 | 2D | fes | 0.5423 | 16.60403 | 17.20431 | 1292.17004 | 2382.76001 | 0.71842 | 1.32477 | Angew. Chem. Int. Ed., 2016, 55, 1737-1741 | 0.521815 | 0.283012 | 5.423608
266 | IISERP-COF3 | 2D | hcb | 0.21624 | 19.77265 | 22.16294 | 1529.85999 | 7074.95996 | 0.90228 | 4.17267 | Adv. Energy AMater., 2016, 6, 1601189 | 0.762267 | 0.215027 | 2.820888
267 | IISERP-CON1 | 2D | hcb | 0.78953 | 9.18961 | 9.80273 | 1389.57996 | 1760.02002 | 0.61887 | 0.78385 | Adv. Energy AMater., 2017, 1702170 | 0.412893 | 0.229302 | 5.553545
268 | ILCOF-1 | 2D | sql | 0.32417 | 20.79435 | 21.19984 | 1252.92004 | 3865.05005 | 0.83165 | 2.56551 | Chem. Eur. J., 2013, 19, 3324-3328 | 0.738595 | 0.269796 | 3.652827
269 | ILCOF-1 | 2D | sql | 0.68709 | 16.15375 | 16.51787 | 1163.55005 | 1693.45996 | 0.66858 | 0.97307 | J. Am. Chem. Soc., 2018, 140, 29, 9099-9103 | 0.549776 | 0.386875 | 7.036957
270 | IMDEA-COF-2 | 2D | hcb | 0.65755 | 18.14826 | 18.49638 | 1143.19995 | 1738.56006 | 0.68262 | 1.03812 | J. Am. Chem. Soc., 2018, 140, 40, 12922-12929 | 0.488622 | 0.295062 | 6.038656
271 | Intercalated-COF 5 with AA stacking | 2D | sql | 0.77171 | 7.26129 | 8.03185 | 1085.83997 | 1407.06006 | 0.58642 | 0.7599 | J. Am. Chem. Soc., 2020, 142, 8, 3712-3717 | 0.408453 | 0.485113 | 11.87684
272 | iPrTAPB-TFP | 2D | hcb | 0.98035 | 6.48972 | 7.45349 | 698.05603 | 712.04901 | 0.48016 | 0.48978 | J. Mater. Chem. C, 2015, 3, 7159-7171 | 0.18889 | 0.151032 | 7.995765
273 | iPrTAPB-TFPB | 2D | hcb | 0.61299 | 15.35492 | 15.8509 | 1065.26001 | 1737.81006 | 0.65846 | 1.07418 | J. Mater. Chem. C, 2015, 3, 7159-7171 | 0.402669 | 0.158672 | 3.940507
274 | JNU-1 | 2D | hcb | 0.33813 | 35.71819 | 35.86719 | 801.35999 | 2370 | 0.80469 | 2.37985 | Angew. Chem. Int. Ed., 2020, 59, 2-9 | 0.5416 | 0.106965 | 1.974982
275 | JUC-511 based on P4 space group | 2D | sql | 0.51054 | 26.13832 | 26.37386 | 984.90198 | 1929.15002 | 0.75733 | 1.4834 | Adv. AMater., 2020, 32, 1907289 | 0.565067 | 0.212208 | 3.755448
276 | JUC-512 based on P4 space group | 2D | sql | 0.51348 | 26.00171 | 26.24486 | 1004.28998 | 1955.83997 | 0.75617 | 1.47263 | Adv. AMater., 2020, 32, 1907289 | 0.566339 | 0.216166 | 3.816901
277 | JUC-527 | 2D | hcb | 0.42343 | 25.41555 | 25.64462 | 963.04303 | 2274.38989 | 0.78509 | 1.85412 | J. Am. Chem. Soc., 2020, 142, 18, 8104-8108 | 0.572744 | 0.173069 | 3.021751
278 | JUC-528 | 2D | hcb | 0.33265 | 32.79335 | 33.01595 | 856.08698 | 2573.55005 | 0.83225 | 2.50189 | J. Am. Chem. Soc., 2020, 142, 18, 8104-8108 | 0.582201 | 0.136319 | 2.341442
279 | JUC-530 | 3D | dia | 0.94826 | 9.54557 | 9.6007 | 786.51398 | 829.42902 | 0.45714 | 0.48208 | Angew. Chem. Int. Ed., 2020, 59, 1 - 7 | 0.253933 | 0.156914 | 6.179347
280 | JUC-531 | 3D | dia | 0.8693 | 13.11194 | 13.17228 | 902.67902 | 1038.40002 | 0.51924 | 0.59731 | Angew. Chem. Int. Ed., 2020, 59, 1 - 7 | 0.354566 | 0.214201 | 6.041217
281 | JUC‐550 2‐fold interpenetrated | 3D | dia | 0.22099 | 10.59437 | 12.48237 | 1841.06995 | 8330.88965 | 0.8853 | 4.00601 | J. Am. Chem. Soc., 2020, 142, 8, 3736-3741 | 0.721422 | 0.185994 | 2.578158
282 | JUC‐550 3‐fold interpenetrated | 3D | dia | 0.32704 | 9.58505 | 10.43754 | 2650.47998 | 8104.58984 | 0.8307 | 2.54009 | J. Am. Chem. Soc., 2020, 142, 8, 3736-3741 | 0.748069 | 0.301046 | 4.024308
283 | JUC‐550 non‐interpenetrated | 3D | dia | 0.09608 | 24.61711 | 29.01327 | 832.19598 | 8661.80957 | 0.94786 | 9.86568 | J. Am. Chem. Soc., 2020, 142, 8, 3736-3741 | 0.693608 | 0.112358 | 1.619906
284 | JUC‐551 2‐fold interpenetrated | 3D | dia | 0.23185 | 10.07551 | 12.01945 | 1908.54004 | 8231.87988 | 0.87866 | 3.78981 | J. Am. Chem. Soc., 2020, 142, 8, 3736-3741 | 0.720779 | 0.196382 | 2.72458
285 | JUC‐551 3‐fold interpenetrated | 3D | dia | 0.33637 | 9.7459 | 10.65169 | 2754.80005 | 8189.8501 | 0.82298 | 2.44667 | J. Am. Chem. Soc., 2020, 142, 8, 3736-3741 | 0.745157 | 0.315006 | 4.227378
286 | JUC‐551 non‐interpenetrated | 3D | dia | 0.10252 | 24.10888 | 28.27167 | 898.65698 | 8765.76953 | 0.94317 | 9.19997 | J. Am. Chem. Soc., 2020, 142, 8, 3736-3741 | 0.691478 | 0.116753 | 1.688456
287 | JUC‐552 3‐fold interpenetrated | 3D | dia | 0.36371 | 8.66316 | 9.75189 | 2753.47998 | 7570.58984 | 0.80797 | 2.22148 | J. Am. Chem. Soc., 2020, 142, 8, 3736-3741 | 0.728112 | 0.34704 | 4.7663
288 | JUC‐552 non‐interpenetrated | 3D | dia | 0.1089 | 23.74486 | 28.52567 | 896.78998 | 8234.7998 | 0.94201 | 8.65003 | J. Am. Chem. Soc., 2020, 142, 8, 3736-3741 | 0.701414 | 0.126333 | 1.801119
289 | JUC-560 | 2D | sql | 0.46277 | 26.74378 | 26.95282 | 945.08899 | 2042.22998 | 0.76682 | 1.65701 | Chem. Sci., 2021, 12, 8452-8457 | 0.564031 | 0.194513 | 3.448623
290 | JUC-560 | 2D | sql | 0.51597 | 13.27242 | 13.43696 | 1663.94995 | 3224.87012 | 0.73991 | 1.43401 | Chem. Sci., 2021, 12, 8452-8457 | 0.727311 | 0.290441 | 3.993354
291 | JUC-561 | 3D | ffc | 0.37867 | 21.96829 | 23.32506 | 1267.91003 | 3348.3501 | 0.82912 | 2.18958 | Chem. Sci., 2021, 12, 8452-8457 | 0.723641 | 0.626707 | 8.660468
292 | JUC-561 | 3D | fjh | 0.1294 | 21.6188 | 27.24002 | 994.85699 | 7688.12988 | 0.93364 | 7.21505 | Chem. Sci.,, 2021, 12, 8452-8457 | 0.701012 | 0.126522 | 1.804848
293 | JUC-564 | 3D | stp | 0.10887 | 46.90899 | 47.73559 | 809.29303 | 7433.39014 | 0.94423 | 8.67279 | J. Am. Chem. Soc., 2020, 142, 31, 13334-13338 | 0.703585 | 0.134445 | 1.910857
294 | LZU111 | 3D | dia | 0.61993 | 7.14942 | 8.65264 | 1794.72998 | 2895.08008 | 0.68835 | 1.11038 | Science, 2018, 361, 48-52 | 0.692472 | 0.790736 | 11.41903
295 | LZU-190 | 2D | hcb | 0.80036 | 13.62197 | 13.99378 | 1268.96997 | 1585.51001 | 0.64561 | 0.80665 | J. Am. Chem. Soc., 2018, 140, 13, 4623-4631 | 0.569594 | 0.528056 | 9.270744
296 | LZU-191 | 2D | hcb | 0.50357 | 27.87325 | 28.05828 | 936.66602 | 1860.05005 | 0.76518 | 1.51951 | J. Am. Chem. Soc., 2018, 140, 13, 4623-4631 | 0.590497 | 0.214347 | 3.629942
297 | LZU-192 | 2D | sql | 0.73792 | 16.60556 | 16.94837 | 1165.25 | 1579.09998 | 0.67289 | 0.91187 | J. Am. Chem. Soc., 2018, 140, 13, 4623-4631 | 0.654902 | 0.673983 | 10.29136
298 | LZU-301 | 3D | dia | 0.99345 | 3.53037 | 4.66111 | 0 | 0 | 0.48646 | 0.48967 | J. Am. Chem. Soc., 2017, 139, 4995-4998 | 0.232214 | 0.665692 | 28.66718
299 | LZU-301-sol | 3D | dia | 0.7303 | 8.10818 | 8.32513 | 1231.5 | 1686.30005 | 0.61247 | 0.83866 | J. Am. Chem. Soc., 2017, 139, 4995-4998 | 0.384088 | 0.244673 | 6.370233
300 | LZU-70 | 2D | hcb | 0.42842 | 25.93049 | 26.13967 | 935.13 | 2182.75 | 0.77892 | 1.81813 | J. Am. Chem. Soc., 2016, 138, 11489-11492 | 0.57159 | 0.186182 | 3.257265
301 | LZU-72 | 2D | hcb | 0.45965 | 20.59917 | 20.89927 | 1116.29004 | 2428.56006 | 0.7619 | 1.65756 | J. Am. Chem. Soc., 2016, 138, 11489-11492 | 0.554409 | 0.204803 | 3.694078
302 | LZU-76 | 2D | hcb | 0.38837 | 21.78847 | 22.30685 | 1082.34998 | 2786.88989 | 0.80365 | 2.06927 | J. Am. Chem. Soc., 2016, 138, 11489-11492 | 0.556506 | 0.162357 | 2.917435
303 | LZU79 | 3D | dia | 0.5939 | 13.19498 | 13.6119 | 1476.12 | 2485.48999 | 0.70778 | 1.19176 | Science, 2018, 361, 48-52 | 0.617321 | 0.50136 | 8.121545
304 | MC-COF-NiPc-E1E7 | 2D | sql | 0.76007 | 14.72417 | 15.08139 | 1111.31995 | 1462.12 | 0.66682 | 0.87731 | Nat. Commun., 2016, 7, 12325 | 0.521535 | 0.344023 | 6.596355
305 | MC-COF-TP-E11E22 | 2D | hcb | 0.60623 | 20.05155 | 20.15142 | 1048.96997 | 1730.32996 | 0.71855 | 1.18528 | Nat. Commun., 2016, 7, 12325 | 0.604463 | 0.335092 | 5.543631
306 | MC-COF-TP-E11E71 | 2D | hcb | 0.53615 | 24.96336 | 25.19238 | 978.17603 | 1824.45996 | 0.74542 | 1.39033 | Nat. Commun., 2016, 7, 12325 | 0.599561 | 0.280432 | 4.677289
307 | MC-COF-TP-E11E72 | 2D | hcb | 0.5156 | 24.69892 | 24.93763 | 971.19 | 1883.63 | 0.74988 | 1.4544 | Nat. Commun., 2016, 7, 12325 | 0.595754 | 0.325799 | 5.468683
308 | MC-COF-TP-E12E21 | 2D | hcb | 0.62507 | 19.84165 | 19.9592 | 1046.54004 | 1674.27002 | 0.71287 | 1.14046 | Nat. Commun., 2016, 7, 12325 | 0.602992 | 0.346166 | 5.740806
309 | MC-COF-TP-E12E71 | 2D | hcb | 0.54505 | 21.69712 | 21.95262 | 964.18103 | 1768.96997 | 0.73991 | 1.3575 | Nat. Commun., 2016, 7, 12325 | 0.601807 | 0.343385 | 5.705899
310 | MC-COF-TP-E1E3E7 | 2D | hcb | 0.53875 | 22.47817 | 22.6997 | 974.203 | 1808.26001 | 0.74656 | 1.38572 | Nat. Commun., 2016, 7, 12325 | 0.604352 | 0.303845 | 5.027616
311 | MC-COF-TP-E22E31 | 2D | hcb | 0.58134 | 25.0438 | 25.10023 | 965.26898 | 1660.41003 | 0.73194 | 1.25905 | Nat. Commun., 2016, 7, 12325 | 0.604691 | 0.285415 | 4.720014
312 | MC-COF-TP-E22E41 | 2D | hcb | 0.60698 | 22.67623 | 22.92293 | 1026.40002 | 1691 | 0.72086 | 1.18762 | Nat. Commun., 2016, 7, 12325 | 0.601554 | 0.347787 | 5.781476
313 | MF-1a | 2D | hcb | 0.6421 | 23.46285 | 23.75776 | 973.15399 | 1515.57996 | 0.66567 | 1.0367 | Nat. Commun., 2018, 9(1), 2998 | 0.417155 | 0.153284 | 3.674509
314 | MF-2a | 2D | hcb | 0.8043 | 13.70432 | 14.13053 | 1172.14001 | 1457.34998 | 0.58288 | 0.72471 | Nat. Commun., 2018, 9(1), 2998 | 0.374936 | 0.22955 | 6.122378
315 | MPCOF | 2D | hcb | 0.93628 | 4.38831 | 6.8769 | 1353.27002 | 1445.37 | 0.57629 | 0.61551 | J. Hazard. Mater., 2016, 314, 95-104 | 0.503749 | 1.12814 | 22.39488
316 | N-COF | 2D | hcb | 0.72962 | 3.67109 | 5.58046 | 0 | 0 | 0.62148 | 0.85179 | CrystEngComm, 2017,19, 4899-4904 | 0.634479 | 1.35241 | 21.31528
317 | N0–COF | 2D | hcb | 0.51883 | 22.224 | 22.39215 | 1059.88 | 2042.81995 | 0.72637 | 1.40001 | Nat. Commun., 2015, 6, 8508 | 0.574627 | 0.246657 | 4.292471
318 | N1–COF | 2D | hcb | 0.53712 | 21.36833 | 21.48304 | 1063.06995 | 1979.19995 | 0.72099 | 1.34232 | Nat. Commun., 2015, 6, 8508 | 0.554545 | 0.227391 | 4.100497
319 | N2-COF | 2D | hcb | 0.48638 | 23.17624 | 23.40945 | 1077.18994 | 2214.70996 | 0.74871 | 1.53936 | J. Mater. Chem. A, 2016, 4, 14106-14110 | 0.572068 | 0.239441 | 4.185534
320 | N2–COF | 2D | hcb | 0.50343 | 22.22172 | 22.36485 | 1067.32996 | 2120.12988 | 0.73931 | 1.46856 | Nat. Commun., 2015, 6, 8508 | 0.555183 | 0.202477 | 3.647032
321 | N3-COF | 2D | hcb | 0.76907 | 10.72475 | 11.19018 | 1275 | 1657.84998 | 0.62206 | 0.80885 | J. Mater. Chem. A, 2016, 4, 14106-14110 | 0.51442 | 0.419862 | 8.161852
322 | N3–COF | 2D | hcb | 0.53051 | 21.25089 | 21.50177 | 1065.5 | 2008.43994 | 0.73586 | 1.38708 | Nat. Commun., 2015, 6, 8508 | 0.538195 | 0.198749 | 3.692881
323 | TpTG-I | 2D | hcb | 1.98653 | 2.36463 | 3.02035 | 0 | 0 | 0.33575 | 0.16901 | J. Am. Chem. Soc., 2016, 138, 2823-2828 | 0.0477606 | 1.05164e-06 | 0.0002201899
324 | NiPc-COF | 2D | sql | 0.81866 | 16.8072 | 17.10283 | 1087.31995 | 1328.17004 | 0.64433 | 0.78706 | Chem. Commun., 2014, 50, 5531-5546 | 0.52832 | 0.304656 | 5.766505
325 | NN-TAPH-COF | 2D | sql | 0.48961 | 8.6641 | 9.32195 | 1924.76001 | 3931.17993 | 0.75135 | 1.53458 | RSC Adv., 2016, 6, 38774-38781 | 0.726854 | 0.679197 | 9.344339
326 | NPN-1 | 3D | dia | 1.0494 | 4.11429 | 5.34025 | 1005.42999 | 958.10199 | 0.51103 | 0.48697 | Nat. Chem., 2013, 5, 830-834 | 0.433486 | 2.56514 | 59.17469
327 | NPN-2 | 3D | dia | 0.97832 | 4.18905 | 5.26587 | 1100.57996 | 1124.96997 | 0.54305 | 0.55508 | Nat. Chem., 2013, 5, 830-834 | 0.437888 | 2.6586 | 60.71416
328 | NPN-3 | 3D | dia | 1.05108 | 5.43904 | 6.14398 | 988.79999 | 940.74701 | 0.49674 | 0.4726 | Nat. Chem., 2013, 5, 830-834 | 0.382378 | 1.81545 | 47.47789
329 | NS-COF | 2D | hcb | 0.58855 | 5.5655 | 6.68673 | 2495.76001 | 4240.5 | 0.71314 | 1.21168 | Nanoscale Horiz., 2018, 3, 205-212 | 0.756516 | 0.830611 | 10.97942
330 | NTU-BDA-THTA | 2D | hcb | 0.6855 | 15.82205 | 16.15913 | 1147.48999 | 1673.93005 | 0.66965 | 0.97687 | J. Am. Chem. Soc., 2020, 142, 10, 4862-4871 | 0.512184 | 0.258342 | 5.04393
331 | NTU-COF-1 | 2D | hcb | 0.58112 | 18.38514 | 18.68522 | 1113.33997 | 1915.88 | 0.69747 | 1.20023 | J. Am. Chem. Soc., 2015, 137, 1020-1023 | 0.521116 | 0.223729 | 4.293267
332 | NTU-COF-2 | 2D | hcb | 0.45428 | 24.58813 | 24.8265 | 961.51898 | 2116.58008 | 0.77067 | 1.69647 | J. Am. Chem. Soc., 2015, 137, 1020-1023 | 0.579932 | 0.223488 | 3.853693
333 | NUS-10 | 2D | hcb | 0.71373 | 13.06993 | 13.36641 | 1462.31006 | 2048.83008 | 0.71219 | 0.99785 | ACS App. AMater. Inter., 2016, 8, 18505-18512 | 0.585553 | 0.453465 | 7.744218
334 | NUS-14 | 2D | hcb | 0.39872 | 30.47904 | 30.66931 | 927.948 | 2327.32007 | 0.79697 | 1.99882 | Chem. Mater., 2016, 28, 5095-5101 | 0.574744 | 0.164394 | 2.8603
335 | NUS-15 | 2D | hcb | 0.38717 | 31.27516 | 31.45428 | 904.63702 | 2336.56006 | 0.79326 | 2.04889 | Chem. Mater., 2016, 28, 5095-5101 | 0.572537 | 0.161904 | 2.827835
336 | NUS-2 | 2D | hcb | 1.03012 | 7.29195 | 7.84595 | 1170.18005 | 1135.95996 | 0.53672 | 0.52103 | Chem. Mater., 2016, 28, 1277-1285 | 0.471012 | 0.882273 | 18.73143
337 | NUS-3 | 2D | hcb | 0.68766 | 17.58343 | 18.27716 | 1219.68005 | 1773.67004 | 0.66572 | 0.9681 | Chem. Mater., 2016, 28, 1277-1285 | 0.432 | 0.163405 | 3.782523
338 | NUS-50 | 2D | hcb | 0.55019 | 22.5277 | 22.77277 | 1054.15002 | 1915.95996 | 0.75436 | 1.37108 | Dalton Trans. 2018, 47, 13824-13829 | 0.559404 | 0.210931 | 3.770638
339 | NUS-51 | 2D | hcb | 0.55019 | 22.43977 | 22.68169 | 1035 | 1881.15002 | 0.7546 | 1.37151 | Dalton Trans. 2018, 47, 13824-13829 | 0.551097 | 0.19336 | 3.508638
340 | NUS-9 | 2D | hcb | 0.58433 | 12.42896 | 12.69956 | 1431.07996 | 2449.11011 | 0.74688 | 1.27819 | ACS Appl. AMater. Inter., 2016, 8, 18505-18512 | 0.555564 | 0.25603 | 4.60847
341 | HO-H2P-COF | 2D | sql | 0.3503 | 17.48603 | 18.54642 | 1541.18994 | 4399.62988 | 0.82525 | 2.35583 | Angew. Chem. Int. Ed., 2015, 54, 2986-2990 | 0.729309 | 0.523303 | 7.175326
342 | OH-TAPH-COF | 2D | sql | 0.33851 | 17.47742 | 18.54395 | 1479.06006 | 4369.33984 | 0.8274 | 2.44425 | RSC Adv., 2016, 6, 38774-38781 | 0.729901 | 0.494211 | 6.770932
343 | OH-TFP-TTA | 2D | hcb | 0.63868 | 18.13247 | 18.45428 | 1099.48999 | 1721.52002 | 0.69899 | 1.09443 | ACS Appl. AMater. Inter., 2020, 12, 18, 20354-20365 | 0.574369 | 0.331314 | 5.768313
344 | AA-stacking mode of OH-TPBP-COF | 2D | sql | 0.68855 | 9.98996 | 10.38774 | 1336.32996 | 1940.79004 | 0.64973 | 0.94362 | Chem. Eur. J., 2020, 26, 4510 - 4514 | 0.505165 | 0.398049 | 7.879584
345 | AA-stacking mode of OMe-OH-TPBP-COF | 2D | sql | 0.77044 | 8.64917 | 8.96817 | 1338.40002 | 1737.18994 | 0.60444 | 0.78454 | Chem. Eur. J., 2020, 26, 4510 - 4514 | 0.485896 | 0.471503 | 9.703784
346 | AA-stacking mode of OMe-TPBP-COF | 2D | sql | 0.7065 | 9.37472 | 9.86201 | 1283.40002 | 1816.55005 | 0.63382 | 0.89712 | Chem. Eur. J., 2020, 26, 4510 - 4514 | 0.457584 | 0.332301 | 7.262076
347 | P-COF-1 model arranged in A-A stacking mode | 2D | hcb | 0.23599 | 28.43647 | 28.96424 | 1196.31006 | 5069.41016 | 0.89247 | 3.78188 | Chem. Eur. J., 2020, 26, 12134 -12139 | 0.747057 | 0.234227 | 3.13533
348 | P-COF-1 model arranged in A-B stacking mode | 2D | hcb | 0.23599 | 13.03327 | 14.34726 | 1766.56006 | 7485.87988 | 0.89029 | 3.77264 | Chem. Eur. J., 2020, 26, 12134 -12139 | 0.759466 | 0.245354 | 3.230612
349 | P-COF-1 model arranged in A-B-C stacking mode | 2D | hcb | 0.03641 | 30.98799 | 31.81812 | 541.97198 | 14885.2002 | 0.97976 | 26.9091 | Chem. Eur. J., 2020, 26, 12134 -12139 | 0.532925 | 0.314337 | 5.898335
350 | P-COF-2 model arranged in A-A stacking mode | 2D | hcb | 0.16909 | 33.82956 | 34.43726 | 1327.93005 | 7853.47021 | 0.90719 | 5.36519 | Chem. Eur. J., 2020, 26, 12134 -12139 | 0.693459 | 0.168703 | 2.432775
351 | P-COF | 2D | hcb | 0.69832 | 11.8173 | 12.27783 | 1257.45996 | 1800.68994 | 0.63545 | 0.90997 | CrystEngComm, 2017,19, 4899-4904 | 0.472332 | 0.294115 | 6.22687
352 | P-DpTaDm-COF (12) | 2D | hcb | 0.51625 | 25.18439 | 25.57281 | 1044.41003 | 2023.07996 | 0.73861 | 1.43073 | J. Am. Chem. Soc., 2020, 142, 6521-6526 | 0.501569 | 0.187171 | 3.73171
353 | P-StPtDm-COF (6) | 2D | hcb | 0.64283 | 23.27554 | 23.57254 | 965.84302 | 1502.47998 | 0.669 | 1.04071 | J. Am. Chem. Soc., 2020, 142, 6521-6526 | 0.414741 | 0.148082 | 3.570469
354 | P-StPtTp-COF (8) | 2D | hcb | 0.57777 | 23.16359 | 23.45655 | 1002.34998 | 1734.84998 | 0.7009 | 1.21311 | J. Am. Chem. Soc., 2020, 142, 6521-6526 | 0.465423 | 0.16205 | 3.481779
355 | P-StTaDm-COF (2) | 2D | hcb | 0.64212 | 23.35047 | 23.64665 | 971.35901 | 1512.73999 | 0.66246 | 1.03168 | J. Am. Chem. Soc., 2020, 142, 6521-6526 | 0.41008 | 0.145959 | 3.559281
356 | P-StTaTp-COF (4) | 2D | hcb | 0.58343 | 23.33054 | 23.62181 | 981.28302 | 1681.93005 | 0.69404 | 1.18959 | J. Am. Chem. Soc., 2020, 142, 6521-6526 | 0.477609 | 0.181278 | 3.795531
357 | P-StTtDm-COF (10) | 2D | hcb | 0.65534 | 23.1796 | 23.46923 | 964.27698 | 1471.43005 | 0.66008 | 1.00724 | J. Am. Chem. Soc., 2020, 142, 6521-6526 | 0.409347 | 0.144633 | 3.533262
358 | PC-COF | 2D | hcb | 0.28367 | 41.06296 | 41.12154 | 866.927 | 3056.12988 | 0.8526 | 3.00562 | Polym. Chem., 2016, 7, 3392-3397 | 0.589926 | 0.123945 | 2.101026
359 | Pc-PBBA-COF | 2D | sql | 0.79025 | 16.54655 | 16.84207 | 1099.28003 | 1391.05005 | 0.63897 | 0.80856 | Nat. Chem., 2010, 2, 672-677 | 0.533858 | 0.323965 | 6.068374
360 | PCTF-1 | 2D | hcb | 0.6305 | 13.41753 | 13.74617 | 1180.34998 | 1872.09998 | 0.67757 | 1.07466 | Chem. Commun., 2013, 49, 3961 | 0.510863 | 0.296654 | 5.806919
361 | PCTF-2 | 2D | hcb | 0.47781 | 21.38827 | 21.50274 | 1089.28003 | 2279.72998 | 0.75175 | 1.57332 | Chem. Commun., 2013, 49, 3961 | 0.57518 | 0.234544 | 4.07775
362 | PCTF-3 | 2D | hcb | 0.40212 | 27.70128 | 27.83857 | 950.63397 | 2364.04004 | 0.78612 | 1.95493 | Chem. Commun., 2013, 49, 3961 | 0.596506 | 0.213814 | 3.58444
363 | PCTF-4 | 2D | hcb | 0.58494 | 17.50373 | 17.88578 | 1135.73999 | 1941.65002 | 0.72331 | 1.23656 | Chem. Commun., 2013, 49, 3961 | 0.562263 | 0.29102 | 5.17587
364 | Ph-An-COF | 2D | hcb | 0.61723 | 22.06437 | 22.30064 | 1049.62 | 1700.55005 | 0.71373 | 1.15635 | Angew. Chem. Int. Ed., 2015, 54, 8704-8707 | 0.59279 | 0.394692 | 6.658209
365 | Ph-AnCD-COF | 2D | hcb | 0.30996 | 21.04661 | 23.73233 | 1637.54004 | 5283.08008 | 0.85428 | 2.75611 | Angew. Chem. Int. Ed., 2015, 54, 8704-8707 | 0.777718 | 0.577707 | 7.428232
366 | PI-2-COF | 2D | hcb | 0.48638 | 23.17624 | 23.40945 | 1068.05005 | 2195.92993 | 0.74871 | 1.53936 | Chem. Commun., 2016, 52, 4128-4131 | 0.572068 | 0.239441 | 4.185534
367 | PI-3-COF | 2D | hcb | 0.76907 | 10.72475 | 11.19018 | 1270.14001 | 1651.53003 | 0.62165 | 0.80831 | Chem. Commun., 2016, 52, 4128-4131 | 0.512405 | 0.415043 | 8.099901
368 | PI-COF-1 | 2D | hcb | 0.6382 | 17.4324 | 17.68848 | 923.10602 | 1446.43005 | 0.70397 | 1.10306 | Nat. Commun., 2014, 5, 4503 | 0.668773 | 0.185238 | 2.769819
369 | PI-COF-1 | 2D | hcb | 0.53663 | 18.96217 | 19.42127 | 1578.66003 | 2941.83008 | 0.75835 | 1.41318 | Chem. Sci., 2020, 11, 6915-6922 | 0.655707 | 0.898728 | 13.70624
370 | PI-COF-2 | 2D | hcb | 0.55292 | 20.63214 | 20.85688 | 1156.15002 | 2091 | 0.7371 | 1.33311 | Nat. Commun., 2014, 5, 4503 | 0.692606 | 0.27363 | 3.950731
371 | PI-COF-2 | 2D | hcb | 0.48979 | 23.24997 | 23.52769 | 1246.05005 | 2544.03003 | 0.77318 | 1.57858 | Chem. Sci., 2020, 11, 6915-6922 | 0.713189 | 0.593213 | 8.317753
372 | PI-COF-3 | 2D | hcb | 0.38521 | 31.96671 | 32.11311 | 1231.56006 | 3197.12988 | 0.80917 | 2.1006 | Nat. Commun., 2014, 5, 4503 | 0.673242 | 0.188195 | 2.795354
373 | PI-COF-4 | 3D | dia | 0.27538 | 13.4128 | 17.50771 | 1406.47998 | 5107.4502 | 0.87765 | 3.18708 | Chem. Commun., 2016, 52, 4128-4131 | 0.729424 | 0.210339 | 2.883631
374 | PI-COF-5 | 3D | dia | 0.51136 | 8.17402 | 11.20454 | 2106.77002 | 4119.8999 | 0.76148 | 1.48911 | J. Am. Chem. Soc., 2015, 137, 8352-8355 | 0.783864 | 0.676755 | 8.633577
375 | PI-COF-SR | 2D | hcb | 0.52301 | 29.13681 | 29.3046 | 885.61298 | 1693.31006 | 0.75974 | 1.45264 | Sci. Rep., 2017, 7, 557 | 0.569087 | 0.192361 | 3.380169
376 | PI-COF | 2D | sql | 0.45999 | 21.00102 | 21.6781 | 1220.42004 | 2653.1499 | 0.78306 | 1.70235 | ACS App. AMater. Inter., 2017, 9, 13415-13421 | 0.600555 | 0.232196 | 3.866357
377 | Por-COF | 2D | sql | 0.58078 | 7.64839 | 9.02068 | 2163.34009 | 3724.90991 | 0.71715 | 1.23481 | J. Mater. Chem. A, 2016, 4, 7416-7421 | 0.678329 | 0.485648 | 7.159476
378 | POR-COF | 2D | sql | 0.91175 | 12.96649 | 13.32277 | 1110.93994 | 1218.46997 | 0.5881 | 0.64502 | CrystEngComm, 2016, 18, 4259-4263 | 0.493193 | 0.432098 | 8.761235
379 | PP-TzDa in slipped AA | 2D | hcb | 0.73334 | 12.62514 | 13.13528 | 1313.95996 | 1791.75 | 0.6224 | 0.84872 | Inorg. Chem. Commun. 2020, 119, 108094 | 0.44593 | 0.492701 | 11.04884
380 | PP-TzDa in staggered AB | 2D | hcb | 0.70211 | 6.32576 | 7.33745 | 1685.88 | 2401.1499 | 0.63589 | 0.90568 | Inorg. Chem. Commun. 2020, 119, 108094 | 0.54818 | 1.22544 | 22.3547
381 | PP-TzDa in perfect AA | 2D | hcb | 0.65325 | 16.51179 | 16.92871 | 1473.43994 | 2255.54004 | 0.6617 | 1.01293 | Inorg. Chem. Commun. 2020, 119, 108094 | 0.480487 | 0.370044 | 7.701436
382 | PPPP-1 | 2D | sql | 0.54975 | 26.88207 | 27.08872 | 902.30103 | 1641.29004 | 0.73506 | 1.33708 | Polym. Chem., 2018, 9, 1430-1438 | 0.578362 | 0.256553 | 4.435855
383 | PPPP-2 | 2D | sql | 0.57428 | 25.81935 | 26.00686 | 898.92102 | 1565.29004 | 0.72041 | 1.25445 | Polym. Chem., 2018, 9, 1430-1438 | 0.576236 | 0.261076 | 4.530713
384 | PPy-COF | 2D | hcb | 0.86909 | 13.33488 | 13.7075 | 1157.68005 | 1332.06006 | 0.56729 | 0.65274 | Angew. Chem. Int. Ed., 2009, 48, 5439-5442 | 0.419419 | 0.252293 | 6.015297
385 | PPy-COF | 2D | hcb | 0.38269 | 25.90948 | 26.12067 | 1065.18005 | 2783.37012 | 0.80742 | 2.10984 | Angew. Chem. Int. Ed., 2009, 48, 5439-5442 | 0.60495 | 0.185432 | 3.065245
386 | PV-COF | 2D | sql | 0.68729 | 13.98639 | 14.17973 | 1234.56006 | 1796.29004 | 0.66152 | 0.96251 | Chem. Sci., 2020, 11, 845-850 | 0.477461 | 0.312996 | 6.555425
387 | Py-1P COF in quasi-AB stacking mode | 2D | sql | 0.49972 | 8.57867 | 9.57067 | 2464.22998 | 4931.25977 | 0.74281 | 1.48646 | J. Am. Chem. Soc., 2020, 142, 12995-13002 | 0.726732 | 1.02732 | 14.13616
388 | Py-1P COF | 2D | sql | 0.58923 | 17.10324 | 17.25067 | 1159.07996 | 1967.12 | 0.70002 | 1.18803 | J. Am. Chem. Soc., 2016, 138, 16703-16710 | 0.564613 | 0.328116 | 5.811343
389 | Py-1PF COF | 2D | sql | 0.6471 | 15.86913 | 16.40349 | 1186.13 | 1832.97998 | 0.6872 | 1.06196 | J. Am. Chem. Soc., 2016, 138(51), 16703-16710 | 0.548454 | 0.318692 | 5.810733
390 | Py-2,2'-BPyPh-COF | 2D | sql | 0.45333 | 20.19841 | 20.61346 | 1136.52002 | 2507.05005 | 0.77062 | 1.6999 | Chem. Commun., 2014, 50, 6161 | 0.558164 | 0.210922 | 3.778854
391 | Py-2,3-BPyPh-COF | 2D | sql | 0.47139 | 22.66778 | 22.92078 | 1057.15002 | 2242.6499 | 0.76332 | 1.61931 | Chem. Commun., 2014, 50, 6161 | 0.576352 | 0.246224 | 4.272111
392 | Py-2,3-DHPh-COF | 2D | sql | 0.67419 | 16.94757 | 17.2834 | 1145.58997 | 1699.20996 | 0.66677 | 0.98899 | Chem. Commun., 2014, 50, 6161 | 0.537397 | 0.380197 | 7.074788
393 | Py-2PE COF | 2D | sql | 0.44353 | 23.83385 | 24.09674 | 1051.68005 | 2371.16992 | 0.76723 | 1.72984 | J. Am. Chem. Soc., 2016, 138, 16703-16710 | 0.566669 | 0.227176 | 4.008972
394 | Py-3,3-BPyPh COF | 2D | sql | 0.53503 | 21.39547 | 21.51866 | 1047.10999 | 1957.12 | 0.72841 | 1.36144 | Chem. Commun., 2014, 50, 6161-6163 | 0.573587 | 0.273529 | 4.768745
395 | Py-3PE COF | 2D | sql | 0.40755 | 27.1104 | 27.16334 | 1000.42999 | 2454.73999 | 0.78732 | 1.93183 | J. Am. Chem. Soc., 2016, 138, 16703-16710 | 0.576851 | 0.215288 | 3.732125
396 | Py-3PEBTD COF | 2D | sql | 0.40521 | 29.12338 | 29.23223 | 957.797 | 2363.71997 | 0.79602 | 1.96447 | J. Am. Chem. Soc., 2016, 138, 16703-16710 | 0.594417 | 0.219591 | 3.694225
397 | Py‐4TTPD COF | 2D | sql | 0.50476 | 24.12196 | 24.28962 | 1098.37 | 2176.04004 | 0.75569 | 1.49714 | J. Am. Chem. Soc., 2017, 139, 24, 8194-8199 | 0.570964 | 0.252874 | 4.428896
398 | Py‐4TTT COF | 2D | sql | 0.5709 | 23.4223 | 23.46989 | 1092.54004 | 1913.72998 | 0.73382 | 1.28538 | J. Am. Chem. Soc., 2017, 139, 24, 8194-8199 | 0.548496 | 0.270969 | 4.940218
399 | Py‐a4T COF | 2D | sql | 0.54432 | 22.83808 | 23.04581 | 1134.09998 | 2083.53003 | 0.72595 | 1.33369 | J. Am. Chem. Soc., 2017, 139, 24, 8194-8199 | 0.535711 | 0.279543 | 5.218168
400 | Py‐a4TMe COF | 2D | sql | 0.51014 | 25.49763 | 25.7194 | 1035.81995 | 2030.47998 | 0.75616 | 1.48227 | J. Am. Chem. Soc., 2017, 139, 24, 8194-8199 | 0.574403 | 0.288986 | 5.031067
401 | Py-An COF | 2D | sql | 0.5107 | 20.42364 | 20.6236 | 1096.29004 | 2146.65991 | 0.73714 | 1.4434 | Chem. Commun., 2015, 51, 10096-10098 | 0.588034 | 0.288969 | 4.914155
402 | Py-Azine COF | 2D | sql | 0.67697 | 14.72101 | 14.86384 | 1236.65002 | 1826.75 | 0.65537 | 0.9681 | J. Am. Chem. Soc., 2013, 135, 17310-17313 | 0.556106 | 0.416519 | 7.489921
403 | Py-BSZ-COF | 2D | sql | 0.51476 | 23.31933 | 23.59523 | 1039.83997 | 2020.06006 | 0.73966 | 1.43691 | ACS Catal., 2020, 10, 15, 8717-8726 | 0.566139 | 0.255814 | 4.518572
404 | Py-DBA-COF-1 | 2D | hcb | 0.44459 | 33.38062 | 33.55266 | 846.383 | 1903.75 | 0.7857 | 1.76725 | J. Am. Chem. Soc., 2016, 138, 10120-10123 | 0.596042 | 0.228253 | 3.829478
405 | Py-DBA-COF-2 | 2D | hcb | 0.39305 | 38.14163 | 38.29444 | 775.46698 | 1972.93994 | 0.80779 | 2.05518 | J. Am. Chem. Soc., 2016, 138, 10120-10123 | 0.612878 | 0.19409 | 3.166862
406 | Py-DHPh COF | 2D | sql | 0.51245 | 18.34897 | 18.8489 | 1217.81006 | 2376.45996 | 0.74755 | 1.45878 | Chem. Commun., 2014, 50, 6161 | 0.597861 | 0.301714 | 5.046558
407 | Py-MV-DBA-COF | 2D | hcb | 0.46991 | 34.17223 | 34.32443 | 809.48999 | 1722.66003 | 0.7754 | 1.65011 | J. Am. Chem. Soc., 2016, 138, 10120-10123 | 0.608249 | 0.243122 | 3.99708
408 | Py‐pII COF | 2D | sql | 0.48038 | 20.88178 | 21.18073 | 1085.52002 | 2259.71997 | 0.74867 | 1.55851 | J. Am. Chem. Soc., 2017, 139, 34, 12035-12042 | 0.567134 | 0.254927 | 4.495005
409 | Py‐pTII COF | 2D | sql | 0.53323 | 18.84527 | 19.12139 | 1190.52002 | 2232.67993 | 0.7327 | 1.37409 | J. Am. Chem. Soc., 2017, 139, 34, 12035-12042 | 0.570216 | 0.30813 | 5.403742
410 | Py-TPE-COF | 2D | sql | 0.74595 | 11.40458 | 11.82847 | 1279.95996 | 1715.89001 | 0.62688 | 0.84038 | Chem. Commun., 2018, 54, 2308-2311 | 0.583036 | 0.647427 | 11.10441
411 | Py‐tTII COF | 2D | sql | 0.54208 | 19.60462 | 19.70587 | 1154.75 | 2130.20996 | 0.73657 | 1.35878 | J. Am. Chem. Soc., 2017, 139, 34, 12035-12042 | 0.566439 | 0.272528 | 4.811251
412 | PyTA-BC-Ph COF | 2D | sql | 0.7189 | 12.21247 | 12.67816 | 1260.46997 | 1753.32996 | 0.65241 | 0.90751 | Adv. Optical Mater., 2020, 2000641 | 0.489606 | 0.341391 | 6.97277
413 | PyTA-BC | 2D | sql | 0.94837 | 10.51966 | 10.62648 | 1088.03003 | 1147.26001 | 0.52451 | 0.55306 | Adv. Optical Mater., 2020, 2000641 | 0.44607 | 0.587614 | 13.17313
414 | PyTTA-BFBIm-iCOF | 2D | sql | 0.87088 | 14.32288 | 14.92983 | 1302.68005 | 1495.81995 | 0.6876 | 0.78955 | Angew. Chem. Int. Ed., 2017, 56, 4982-4986 | 0.708446 | 1.5209 | 21.46811
415 | QH-COF-1 | 2D | hcb | 0.37626 | 29.43949 | 29.73513 | 969.37097 | 2576.3501 | 0.79851 | 2.12224 | Chin.J. Catal., 2020, 41, 1288-1297 | 0.555098 | 0.166544 | 3.000263
416 | RT-COF-1 | 2D | hcb | 0.77686 | 11.36249 | 11.81752 | 1232.91003 | 1587.04004 | 0.60062 | 0.77314 | Chem. Eur. J., 2015, 21, 10666 -10670 | 0.519619 | 0.448006 | 8.621817
417 | (S)-CuTAPBN-COF | 2D | sql | 0.42939 | 10.85082 | 12.1705 | 2124.45996 | 4947.6499 | 0.79073 | 1.84153 | J. Am. Chem. Soc., 2020, 142, 29, 12574-12578 | 0.700776 | 0.469483 | 6.699473
418 | S-DpTaDm-COF (11) | 2D | sql | 0.46021 | 25.57106 | 25.87294 | 1009.37 | 2193.28003 | 0.75881 | 1.64883 | J. Am. Chem. Soc., 2020, 142, 6521-6526 | 0.535698 | 0.192423 | 3.592005
419 | S-TmPtDm-COF (5) | 2D | hcb | 0.46089 | 25.52152 | 25.82069 | 1031.72998 | 2238.55005 | 0.76123 | 1.65165 | J. Am. Chem. Soc., 2020, 142, 6521-6526 | 0.527787 | 0.176477 | 3.343716
420 | S-TmPtTp-COF (7) | 2D | hcb | 0.399 | 27.08188 | 27.32921 | 980.19397 | 2456.6499 | 0.79039 | 1.98095 | J. Am. Chem. Soc., 2020, 142, 6521-6526 | 0.56464 | 0.17388 | 3.079484
421 | S-TmTaDm-COF (1) | 2D | hcb | 0.46021 | 25.57106 | 25.87294 | 1009.37 | 2193.28003 | 0.75881 | 1.64883 | J. Am. Chem. Soc., 2020, 142, 6521-6526 | 0.535698 | 0.192423 | 3.592005
422 | S-TmTaTp-COF (3) | 2D | hcb | 0.39267 | 27.8263 | 28.08589 | 972.112 | 2475.63989 | 0.79148 | 2.01564 | J. Am. Chem. Soc., 2020, 142, 6521-6526 | 0.577772 | 0.189964 | 3.287871
423 | S-TmTtDm-COF (9) | 2D | hcb | 0.4662 | 25.74682 | 26.03906 | 1014.59998 | 2176.33008 | 0.76268 | 1.63596 | J. Am. Chem. Soc., 2020, 142, 6521-6526 | 0.515378 | 0.15294 | 2.967531
424 | SA-COF | 2D | hcb | 0.71619 | 11.50736 | 11.99864 | 1227.09998 | 1713.39001 | 0.63608 | 0.88815 | J. Am. Chem. Soc., 2017, 139, 8897−8904 | 0.46447 | 0.28769 | 6.193941
425 | Salen-COF | 2D | hcb | 0.35903 | 25.36985 | 25.71565 | 1202.02002 | 3347.95996 | 0.79845 | 2.22391 | J. Am. Chem. Soc., 2017, 139, 6042-6045 | 0.559784 | 0.178209 | 3.183532
426 | SB-PORPy | 2D | sql | 0.73655 | 12.51715 | 12.95632 | 1170.34998 | 1588.96997 | 0.62212 | 0.84465 | ACS Appl. AMater. Inter., 2017, 9 , 23843-23851 | 0.501084 | 0.357055 | 7.125652
427 | SIOC-COF-1 | 2D | kgm | 0.45961 | 28.48568 | 28.5332 | 1098.30005 | 2389.6499 | 0.75774 | 1.64866 | J. Am. Chem. Soc., 2016, 138, 14, 4710-4713 | 0.568905 | 0.284141 | 4.994525
428 | SIOC-COF-2 | 2D | kgm | 0.39377 | 35.14301 | 35.24752 | 1041.56995 | 2645.1499 | 0.79061 | 2.00781 | J. Am. Chem. Soc., 2016, 138, 14, 4710-4713 | 0.575517 | 0.230585 | 4.006571
429 | SIOC-COF-3 | 2D | hcb | 0.66285 | 6.26088 | 7.27303 | 1535.19995 | 2316.05005 | 0.65096 | 0.98206 | Chem. Eur. J., 2016, 22(49), 17784-17789 | 0.517513 | 0.692846 | 13.38799
430 | SIOC-COF-4 | 2D | hcb | 0.56396 | 6.59713 | 7.29696 | 2135.26001 | 3786.21997 | 0.70345 | 1.24735 | Chem. Eur. J., 2016, 22(49), 17784-17789 | 0.616963 | 0.81093 | 13.1439
431 | SIOC-COF-5 | 2D | bex | 0.90784 | 6.17786 | 6.8944 | 1036.78003 | 1142.02002 | 0.52848 | 0.58213 | Chem. Commun., 2016, 52, 11704-11707 | 0.346221 | 0.870376 | 25.13932
432 | SIOC-COF-6 | 2D | bex | 0.68468 | 11.92015 | 12.54201 | 1311.16003 | 1915 | 0.64136 | 0.93673 | Chem. Commun., 2016, 52, 11704-11707 | 0.529181 | 0.514975 | 9.731547
433 | SIOC-COF-7 | 2D | bex | 0.81947 | 9.49049 | 9.80036 | 1124.23999 | 1371.90002 | 0.57542 | 0.70218 | Chem. Commun., 2016, 52, 11704-11707 | 0.402633 | 0.364973 | 9.064657
434 | SP-3D-COF 1 | 3D | dia | 0.39702 | 13.04774 | 13.2448 | 1696.60999 | 4273.2998 | 0.79045 | 1.99093 | J. Am. Chem. Soc., 2018, 140, 31, 10016-10024 | 0.692783 | 0.362261 | 5.229069
435 | SP-3D-COF 2 | 3D | dia | 0.47254 | 16.63282 | 16.67735 | 1408.12 | 2979.86011 | 0.76519 | 1.6193 | J. Am. Chem. Soc., 2018, 140, 31, 10016-10024 | 0.829189 | 0.831033 | 10.02224
436 | SP-COF-ED with AA | 2D | sql | 0.4358 | 18.22884 | 18.48675 | 1212.82996 | 2782.98999 | 0.76477 | 1.75486 | CCS Chem., 2020, 139-145 | 0.59097 | 0.260195 | 4.402846
437 | AA-stacking mode of sp2c-COF | 2D | sql | 0.60683 | 16.91517 | 17.24196 | 1191.41003 | 1963.31995 | 0.68326 | 1.12594 | Angew. Chem. Int. Ed., 2020, 59, 12162 -12169 | 0.522881 | 0.331527 | 6.340391
438 | refined unit cell parameters for sp2c-COF | 2D | sql | 0.65222 | 16.14146 | 16.26744 | 1206.15002 | 1849.31006 | 0.65913 | 1.0106 | Angew. Chem. Int. Ed., 2020, 59, 12162 -12169 | 0.510947 | 0.377008 | 7.378613
439 | refined unit cell parameters for sp2c-COF-4 | 2D | hcb | 0.35559 | 30.50054 | 30.62043 | 939.85498 | 2643.08008 | 0.81819 | 2.30093 | Angew. Chem. Int. Ed., 2020, 59, 12162 -12169 | 0.692638 | 0.311896 | 4.503016
440 | AA-stacking mode of sp2c-COF-4 | 2D | hcb | 0.35445 | 30.53322 | 30.65329 | 939.328 | 2650.09009 | 0.81846 | 2.30909 | Angew. Chem. Int. Ed., 2020, 59, 12162 -12169 | 0.691792 | 0.309302 | 4.471026
441 | refined unit cell parameters for sp2c-COF-5 | 2D | kgm | 0.47065 | 33.79748 | 33.88417 | 1000.94 | 2126.71997 | 0.75715 | 1.60873 | Angew. Chem. Int. Ed., 2020, 59, 12162 -12169 | 0.664541 | 0.443242 | 6.669897
442 | AA-stacking mode of sp2c-COF-5 | 2D | kgm | 0.50059 | 33.05829 | 33.14215 | 1006.02002 | 2009.68005 | 0.75053 | 1.4993 | Angew. Chem. Int. Ed., 2020, 59, 12162 -12169 | 0.681518 | 0.543848 | 7.979951
443 | sp2c-COF | 2D | sql | 0.64776 | 16.34537 | 16.54609 | 1199.02002 | 1851.02002 | 0.662 | 1.02198 | Nat. Commun., 2019, 10, 2207 | 0.51962 | 0.38638 | 7.435818
444 | Star-COF-1 | 2D | hcb | 0.58509 | 30.44155 | 30.61617 | 802.07397 | 1370.85999 | 0.71251 | 1.21778 | CrystEngComm. 2013, 15, 1508-1511 | 0.533168 | 0.17238 | 3.233127
445 | Star-COF-2 | 2D | hcb | 0.497 | 37.29637 | 37.44422 | 743.42297 | 1495.81995 | 0.7522 | 1.51348 | CrystEngComm. 2013, 15, 1508-1511 | 0.545029 | 0.164653 | 3.020995
446 | Star-COF-3 | 2D | hcb | 0.45092 | 40.0173 | 40.15486 | 722.55701 | 1602.42004 | 0.77337 | 1.71511 | CrystEngComm. 2013, 15, 1508-1511 | 0.560528 | 0.148882 | 2.656103
447 | T-COF-1 with AA stacking | 2D | hcb | 0.61261 | 20.93119 | 21.11229 | 1193.69995 | 1948.55005 | 0.68795 | 1.12298 | J. Am. Chem. Soc., 2020, 142, 5958-5963 | 0.612422 | 0.374335 | 6.11237
448 | T-COF 1 | 2D | hcb | 1.05262 | 7.57497 | 8.18381 | 1099.46997 | 1044.51001 | 0.50914 | 0.48369 | Proc. Natl. Acad. Sci., 2013, 110, 4923-4928 | 0.497935 | 0.258646 | 5.194373
449 | T-COF 2 | 2D | hcb | 0.76595 | 14.57249 | 14.91078 | 1154.16003 | 1506.82996 | 0.63036 | 0.82298 | Proc. Natl. Acad. Sci., 2013, 110, 4923-4928 | 0.553594 | 0.571591 | 10.32509
450 | T-COF-2 with AA stacking | 2D | hcb | 0.58945 | 21.06635 | 21.37339 | 1172.56995 | 1989.25 | 0.71635 | 1.21528 | J. Am. Chem. Soc., 2020, 142, 5958-5963 | 0.516208 | 0.246915 | 4.783246
451 | T-COF 3 | 2D | hcb | 0.91704 | 12.36421 | 12.71087 | 1166.67004 | 1272.20996 | 0.57985 | 0.63231 | Proc. Natl. Acad. Sci., 2013, 110, 4923-4928 | 0.622996 | 0.327685 | 5.259825
452 | T-COF 4 | 2D | hcb | 0.62922 | 24.64043 | 24.84212 | 968.01703 | 1538.44995 | 0.72837 | 1.15758 | Proc. Natl. Acad. Sci., 2013, 110, 4923-4928 | 0.634155 | 0.351281 | 5.539356
453 | T-COF-OH | 2D | hcb | 0.37796 | 36.44792 | 36.62567 | 786.97302 | 2082.1499 | 0.81324 | 2.15165 | CrystEngComm, 2017, 19, 4886-4891 | 0.613178 | 0.191565 | 3.124134
454 | T-COF 1 | 2D | hcb | 0.73557 | 11.62102 | 12.05791 | 1247.05005 | 1695.35999 | 0.62837 | 0.85427 | CrystEngComm, 2017,19, 4899-4904 | 0.468871 | 0.297539 | 6.345861
455 | TANG-COF AA-1 stacking | 2D | hcb | 0.31075 | 24.29876 | 24.85702 | 1524.34998 | 4905.41992 | 0.86639 | 2.78807 | J. Am. Chem. Soc., 2020, 142, 5, 2155-2160 | 0.862559 | 0.399953 | 4.636819
456 | TAPB-BMTTPA-COF | 2D | hcb | 0.46788 | 24.81518 | 25.07846 | 1050.15002 | 2244.46997 | 0.7598 | 1.62391 | J. Am. Chem. Soc., 2017, 139, 2428-2434 | 0.555698 | 0.209728 | 3.774136
457 | TAPB-BPDA COF | 2D | hcb | 0.33249 | 38.04305 | 38.19773 | 797.94397 | 2399.87988 | 0.82307 | 2.47545 | J. Am. Chem. Soc., 2017, 139, 4999−5002 | 0.592773 | 0.149736 | 2.526026
458 | TAPB-OMeTA COF in quasi-AB stacking mode | 2D | hcb | 0.46147 | 13.28883 | 13.57896 | 1807.32996 | 3916.44995 | 0.76002 | 1.64695 | J. Am. Chem. Soc., 2020, 142, 12995-13002 | 0.709622 | 0.410955 | 5.791182
459 | TAPB-PDA COF | 2D | hcb | 0.37258 | 30.76962 | 30.9719 | 899.80499 | 2415.06006 | 0.80164 | 2.15158 | Polym. Chem., 2020, 11, 4464-4468 | 0.57412 | 0.163632 | 2.850136
460 | TAPB-TA COF in quasi-AB stacking mode | 2D | hcb | 0.37771 | 16.50094 | 16.85758 | 2297.88989 | 6083.66992 | 0.79999 | 2.11798 | J. Am. Chem. Soc., 2020, 142, 12995-13002 | 0.747003 | 0.430475 | 5.762694
461 | TAPB-TFP | 2D | hcb | 0.77025 | 11.58813 | 12.00768 | 1152.20996 | 1495.90002 | 0.61646 | 0.80034 | J. Mater. Chem. C, 2015, 3, 7159-7171 | 0.489614 | 0.342993 | 7.005376
462 | TAPB-TFPA COF | 2D | hcb | 0.57316 | 17.58148 | 17.83307 | 1172.20996 | 2045.18005 | 0.69869 | 1.21902 | Polym. Chem., 2020, 11, 4464-4468 | 0.572412 | 0.291214 | 5.087489
463 | TAPB-TFPB | 2D | hcb | 0.53808 | 18.99929 | 19.28654 | 1061.66003 | 1973.06995 | 0.70872 | 1.31714 | J. Mater. Chem. C, 2015, 3, 7159-7171 | 0.513949 | 0.191871 | 3.733269
464 | TAPB-TIDA COF | 2D | hcb | 0.47909 | 27.51509 | 27.7276 | 1056.63 | 2205.48999 | 0.75964 | 1.5856 | J. Am. Chem. Soc., 2017, 139, 4999−5002 | 0.573933 | 0.255165 | 4.445902
465 | TAPBB-COF AB model | 2D | sql | 0.49286 | 8.24197 | 9.93956 | 2413.69995 | 4897.37012 | 0.7997 | 1.62258 | Chem. Sus .Chem., 2017, 10, 921-929 | 0.762373 | 0.402692 | 5.282086
466 | TAPP–TFPP–COF | 2D | sql | 0.76503 | 12.75158 | 13.2482 | 1145.38 | 1497.17004 | 0.64714 | 0.8459 | ACS Appl. AMater. Inter., 2020, 12, 33, 37427-37434 | 0.515824 | 0.336035 | 6.514528
467 | TAPT-BMTA-COF of the AA-stacking mode | 2D | hcb | 0.55442 | 23.542 | 23.77902 | 1049.43994 | 1892.87 | 0.729 | 1.3149 | Macromol. Rapid Commun., 2020,2000003 | 0.538989 | 0.229499 | 4.257953
468 | TAPT-BTCA COF in quasi-AB stacking mode | 2D | hcb | 0.73593 | 4.4389 | 5.57979 | 1396.85999 | 1898.06995 | 0.62632 | 0.85105 | J. Am. Chem. Soc., 2020, 142, 12995-13003 | 0.626092 | 0.989048 | 15.79717
469 | TAPT-DHTA-COF | 2D | hcb | 0.43702 | 29.5867 | 29.76499 | 902.89203 | 2066.01001 | 0.78345 | 1.7927 | Adv. AMater., 2018, 1706330 | 0.567079 | 0.164099 | 2.893759
470 | TAT-COF-1 | 2D | hcb | 0.45594 | 28.13916 | 28.40894 | 906.78497 | 1988.83997 | 0.76277 | 1.67297 | J. Mater. Chem. C, 2015, 3, 10066-10069 | 0.511043 | 0.122498 | 2.397019
471 | TAT-COF-2 | 2D | hcb | 0.68897 | 14.94592 | 15.43792 | 1137.69995 | 1651.31995 | 0.64708 | 0.9392 | J. Mater. Chem. C, 2015, 3, 10066-10069 | 0.412902 | 0.165293 | 4.003202
472 | TB-COF | 2D | hcb | 0.94463 | 8.77028 | 9.30995 | 1021.34003 | 1081.20996 | 0.52257 | 0.5532 | Energy Storage Materials, 2018, 12, 252-259 | 0.394268 | 0.481998 | 12.22514
473 | Tb-DANT-COF | 2D | hcb | 0.68105 | 20.88935 | 21.15732 | 1075.18005 | 1578.71997 | 0.6936 | 1.01843 | J. Mater. Chem. A, 2016, 4, 18621-18627 | 0.52185 | 0.255721 | 4.900278
474 | TBI-COF | 2D | hcb | 0.53819 | 18.74247 | 19.03732 | 1087.56006 | 2020.80005 | 0.71504 | 1.32861 | Mater. Chem. Front., 2017, 1, 1354-1361 | 0.537144 | 0.219602 | 4.088326
475 | TBPB COF | 2D | hcb | 0.65929 | 16.38321 | 16.69169 | 1105.45996 | 1676.73999 | 0.64405 | 0.97688 | Chem. Commun. 2010, 46, 7157-7159 | 0.515293 | 0.289145 | 5.611274
476 | TD-COF-5 | 2D | hcb | 0.2551 | 27.93603 | 28.36879 | 1138.95996 | 4464.77002 | 0.87336 | 3.42359 | CrystEngComm, 2013, 15, 1524-1527 | 0.746284 | 0.28158 | 3.773094
477 | TD-COF | 2D | hcb | 0.58779 | 22.59156 | 22.84761 | 1056.55005 | 1797.48999 | 0.74526 | 1.2679 | Adv. Funct. AMater., 2020, 30, 2002654 | 0.590448 | 0.250056 | 4.235022
478 | [OH]0%-TD-COF | 2D | hcb | 0.42524 | 27.09128 | 27.2649 | 978.51703 | 2301.09009 | 0.77957 | 1.83324 | ACS Appl. AMater. Inter., 2018,10, 48,41350-41358 | 0.563655 | 0.199296 | 3.53578
479 | TDFP-1 | 2D | hcb | 0.52663 | 12.65159 | 13.08543 | 1279.43005 | 2429.46997 | 0.73592 | 1.39742 | Chem. Sus .Chem., 2017, 10, 921-929 | 0.520744 | 0.200008 | 3.840812
480 | TpMA | 2D | hcb | 1.25273 | 4.47493 | 4.72831 | 687.19202 | 548.55499 | 0.44152 | 0.35245 | Chem. Commun., 2017, 53, 9636-9639 | 0.2814 | 1.00446 | 35.6951
481 | DFT-optimized unit cell of eclipsed stacked Tf-DHzDAll-COF | 2D | hcb | 0.63912 | 16.9597 | 17.26716 | 1338.85999 | 2094.8501 | 0.67586 | 1.05749 | ACS Materials Lett., 2020, 2, 6, 654-657 | 0.477356 | 0.229603 | 4.80989
482 | DFT-optimized unit cell of antiparallel stacked Tf-DHzDAll-COF | 2D | hcb | 0.68209 | 18.74906 | 19.01356 | 853.06598 | 1250.66003 | 0.65563 | 0.9612 | Nat. Commun., 2018, 9(1), 2335 | 0.360306 | 0.110563 | 3.068586
483 | Tf-DHzDAll COF | 2D | hcb | 0.73539 | 16.10076 | 16.34232 | 1454.70996 | 1978.14001 | 0.64396 | 0.87567 | ACS Materials Lett., 2020, 2, 6, 654-657 | 0.508136 | 0.478758 | 9.421848
484 | DFT-optimized unit cell of eclipsed stacked Tf-DHzDM-COF | 2D | hcb | 0.54284 | 20.70572 | 20.83582 | 1164.72998 | 2145.6001 | 0.7336 | 1.3514 | Nat. Commun., 2018, 9(1), 2335 | 0.514712 | 0.198612 | 3.858702
485 | Tf-DHzDM COF | 2D | hcb | 0.61809 | 19.56542 | 19.82916 | 1151.37 | 1862.77002 | 0.70218 | 1.13604 | Nat. Commun., 2018, 9(1), 2335 | 0.534657 | 0.282209 | 5.278319
486 | Tf-DHzDPr COF | 2D | hcb | 0.74076 | 15.56387 | 15.8315 | 1410.02002 | 1903.48999 | 0.63037 | 0.85098 | J. Am. Chem. Soc., 2020, 142, 10, 4932-4943 | 0.508044 | 0.572138 | 11.26158
487 | Tf-DHzOAll with antiparallel | 2D | hcb | 0.63912 | 16.95967 | 17.26725 | 1338.85999 | 2094.8501 | 0.67586 | 1.05749 | J. Am. Chem. Soc., 2020, 142, 10, 4932-4943 | 0.477352 | 0.229592 | 4.8097
488 | Tf-DHzOAll with eclipsed | 2D | hcb | 0.68285 | 18.7193 | 18.98333 | 853.71698 | 1250.22998 | 0.65552 | 0.95998 | Chem. Sus .Chem., 2017, 10, 921-929 | 0.360428 | 0.110834 | 3.075066
489 | TFB-COF | 2D | hcb | 0.50043 | 20.37757 | 20.70945 | 1217.15002 | 2432.20996 | 0.75802 | 1.51474 | Angew.Chem. Int. Ed., 55, 13979 -13984 | 0.505159 | 0.179026 | 3.543953
490 | TfBD | 2D | hcb | 0.45856 | 23.7649 | 24.00488 | 1070.84998 | 2335.23999 | 0.76087 | 1.65926 | Microporous Mesoporous Mater., 2018, 266, 109-116 | 0.567627 | 0.215353 | 3.793917
491 | TFP-NDA-COF | 2D | hcb | 0.87136 | 13.21513 | 13.58611 | 1208.83997 | 1387.30005 | 0.58393 | 0.67014 | Chem. Commun., 2017, 53, 4242-4245 | 0.459503 | 0.371957 | 8.094768
492 | TFPA-TAPA-COF | 2D | hcb | 0.60493 | 14.93228 | 15.42068 | 1260.10999 | 2083.06006 | 0.68401 | 1.13072 | Chem. Commun., 2017, 53, 4242-4245 | 0.572622 | 0.321769 | 5.619222
493 | TFPA-TAPB-COF | 2D | hcb | 0.56008 | 16.79646 | 17.19289 | 1184.06006 | 2114.07007 | 0.70527 | 1.25922 | J. Mater. Chem. A, 2020, 8, 12657-12664 | 0.571763 | 0.281941 | 4.931082
494 | TFPA-TGCl-iCOF c | 2D | hcb | 0.9436 | 8.11322 | 8.37051 | 1208.75 | 1281.01001 | 0.5404 | 0.5727 | Nat. Commun., 2018, 9(1), 2335 | 0.459957 | 0.605285 | 13.1596
495 | TFPB-DHzDAll COF | 2D | hcb | 0.49793 | 28.33863 | 28.48026 | 1013.14001 | 2034.71997 | 0.7628 | 1.53195 | Nat. Commun., 2018, 9(1), 2335 | 0.605552 | 0.297988 | 4.920932
496 | TFPB-DHzDM COF | 2D | hcb | 0.41099 | 34.66495 | 34.74847 | 838.58801 | 2040.41003 | 0.79378 | 1.93138 | Nat. Commun., 2018, 9(1), 2335 | 0.594819 | 0.187297 | 3.148807
497 | TFPB-DHzDPr COF | 2D | hcb | 0.48329 | 28.21856 | 28.36846 | 1004.54999 | 2078.56006 | 0.76298 | 1.57871 | Nat. Commun., 2018, 9(1), 2335 | 0.601002 | 0.282151 | 4.694677
498 | TFPB-DHzDS COF | 2D | hcb | 0.56554 | 22.55143 | 22.78255 | 1185.43994 | 2096.11011 | 0.71241 | 1.2597 | Chem. Commun., 2017, 53, 4242-4245 | 0.58175 | 0.310692 | 5.340645
499 | TFPB-TAPB-COF | 2D | hcb | 0.53571 | 19.29739 | 19.60248 | 1132.18994 | 2113.45996 | 0.71565 | 1.3359 | J. Mater. Chem. A, 2018, 6, 16655-16663 | 0.559943 | 0.246089 | 4.394894
500 | TFPB-TAPT COF | 2D | hcb | 0.5653 | 18.29271 | 18.80244 | 1126.13 | 1992.07996 | 0.70602 | 1.24892 | J. Mater. Chem. A, 2020, 8, 12657-12664 | 0.530374 | 0.220538 | 4.15816
501 | TFPB-TGCl-iCOF b | 2D | hcb | 0.84741 | 10.36487 | 10.81315 | 1197.31006 | 1412.91003 | 0.58206 | 0.68687 | Nat. Commun., 2018, 9(1), 2335 | 0.452178 | 0.361684 | 7.998708
502 | TFPB-THz COF | 2D | hcb | 0.63973 | 14.74722 | 15.09602 | 1193.93994 | 1866.30005 | 0.67714 | 1.05847 | Chem. Sci., 2015, 6, 3931-3939 | 0.541533 | 0.281331 | 5.195085
503 | TfpBDH | 2D | hcb | 0.6308 | 8.8773 | 9.10983 | 1736.37 | 2752.65991 | 0.69732 | 1.10546 | J. Am. Chem. Soc., 2018, 140, 39, 12374-12377 | 0.61451 | 0.3151 | 5.127663
504 | TFPPy-DETHz-COF | 2D | sql | 0.53996 | 16.90565 | 17.16309 | 1257.41003 | 2328.71997 | 0.73315 | 1.3578 | Nat. Commun., 2020,11,1-10,436 | 0.623374 | 0.388446 | 6.231347
505 | TFPT-BTAN | 2D | hcb | 0.80736 | 10.31186 | 10.74049 | 1117.08997 | 1383.64001 | 0.58599 | 0.72581 | Chem. Sci., 2014, 5, 2789-2793 | 0.412701 | 0.238586 | 5.781086
506 | TFPT-COF | 2D | hcb | 0.49455 | 28.42066 | 28.5848 | 996.66998 | 2015.31006 | 0.75785 | 1.53241 | J. Mater. Chem. A, 2020, 8, 12657-12664 | 0.562167 | 0.244927 | 4.356837
507 | TFPT-TGCl-iCOF a | 2D | hcb | 0.8605 | 10.29935 | 10.74822 | 1170.91003 | 1360.73999 | 0.58752 | 0.68277 | Microporous Mesoporous Mater., 2016, 224, 95-99 | 0.43764 | 0.320965 | 7.333996
508 | TH-COF-1 | 2D | hcb | 0.92111 | 11.68196 | 12.07255 | 1437.88 | 1561.03003 | 0.59834 | 0.64959 | J. Am. Chem. Soc., 2017, 139, 17082−17088 | 0.506786 | 0.446531 | 8.811037
509 | Thio-COF | 2D | hcb | 0.48321 | 21.85306 | 22.19192 | 1267.96997 | 2624.06006 | 0.74832 | 1.54865 | J. Mater. Chem. A, 2020, 8, 9523-9527 | 0.525114 | 0.241624 | 4.601363
510 | TJNU-201 | 2D | hcb | 0.52502 | 16.55631 | 16.69084 | 1237.14001 | 2356.3501 | 0.72162 | 1.37445 | J. Mater. Chem. A, 2020, 8, 9523-9527 | 0.591616 | 0.299041 | 5.054647
511 | TJNU-202 | 2D | hcb | 0.53864 | 19.83084 | 20.07417 | 1112.05005 | 2064.55005 | 0.73589 | 1.3662 | J. Am. Chem. Soc., 2014, 136, 6570-6573 | 0.666223 | 0.434435 | 6.520865
512 | Tp-Azo | 2D | hcb | 0.55569 | 25.47826 | 25.67443 | 1016.15997 | 1828.65002 | 0.75441 | 1.35761 | J. Am. Chem. Soc., 140, 4, 1423-1427 | 0.624063 | 0.333197 | 5.339156
513 | TP-BDDA-COF | 2D | hcb | 0.35287 | 32.98954 | 33.17197 | 898.34003 | 2545.82007 | 0.82105 | 2.32679 | Angew. Chem. Int. Ed., 2008, 47, 8826-8830 | 0.620071 | 0.190425 | 3.071019
514 | TP-COF | 2D | hcb | 0.52435 | 28.52823 | 28.71349 | 921.96899 | 1758.30005 | 0.74683 | 1.42429 | Angew. Chem. Int. Ed., 2019, 58, 5376-5381 | 0.590171 | 0.280956 | 4.760586
515 | TP-COF-AA | 2D | hcb | 0.44744 | 29.53836 | 29.71939 | 900.09698 | 2011.66003 | 0.77171 | 1.72472 | Angew. Chem. Int. Ed., 2019, 58, 5376-5381 | 0.574919 | 0.192081 | 3.34101
516 | TP-COF-AB | 2D | hcb | 0.44744 | 11.16409 | 11.52835 | 2050.31006 | 4582.31982 | 0.77138 | 1.72398 | J. Am. Chem. Soc., 2017, 139, 6736-6743 | 0.747199 | 0.432376 | 5.786624
517 | TP-COF-BZ | 2D | fxl | 0.43899 | 36.35398 | 36.5559 | 853.83301 | 1944.97998 | 0.76718 | 1.74759 | J. Am. Chem. Soc., 2017, 139, 6736-6743 | 0.512621 | 0.132762 | 2.589867
518 | TP-COF-DAB | 2D | fxl | 0.58198 | 27.81985 | 28.02682 | 921.64801 | 1583.65002 | 0.69526 | 1.19465 | Angew. Chem., 2019, 131(50), 18458-18462. | 0.468599 | 0.171371 | 3.657093
519 | TP-COF | 2D | hcb | 0.6855 | 15.82205 | 16.15913 | 1173.81995 | 1712.34998 | 0.66969 | 0.97693 | J. Mater. Chem. A, 2016, 4, 18621-18627 | 0.511978 | 0.258002 | 5.039318
520 | Tp-DANT-COF | 2D | hcb | 0.73422 | 21.35269 | 21.60545 | 1014.56 | 1381.81995 | 0.68136 | 0.928 | J. Am. Chem. Soc., 2018, 140, 4, 1423-1427 | 0.528461 | 0.286175 | 5.415253
521 | TP-EDDA COF | 2D | hcb | 0.41945 | 28.2693 | 28.47879 | 989.99103 | 2360.20996 | 0.78886 | 1.8807 | Chem. Commun., 2020, 56, 2747-2750 | 0.590088 | 0.191219 | 3.240517
522 | Tp-PaSO3Li-COF | 2D | hcb | 0.59565 | 13.70139 | 14.52869 | 1339.14001 | 2248.19995 | 0.72024 | 1.20917 | J. Am. Chem. Soc., 2014, 136, 17802-17807 | 0.507906 | 0.207448 | 4.084378
523 | Tp-Por COF-AA | 2D | hcb | 0.38572 | 41.07724 | 41.24383 | 735.599 | 1907.06006 | 0.80898 | 2.09731 | J. Am. Chem. Soc., 2014, 136, 17802-17807 | 0.597028 | 0.179971 | 3.014448
524 | Tp-Por COF-AB | 2D | hcb | 0.451 | 19.92352 | 20.13649 | 1298.78003 | 2879.78003 | 0.77849 | 1.72614 | Chem. Sci., 2013, 4, 4505 | 0.689011 | 0.298706 | 4.335286
525 | DTP-APyrDI-COF | 2D | hcb | 0.36388 | 44.50286 | 44.62077 | 686.99701 | 1887.98999 | 0.83009 | 2.28124 | J. Am. Chem. Soc., 2014, 136, 6570-6573 | 0.617754 | 0.202952 | 3.285321
526 | Tp-Stb | 2D | hcb | 0.55665 | 24.60022 | 24.82692 | 1064.28003 | 1911.93994 | 0.75758 | 1.36096 | J. Am. Chem. Soc., 2017, 139, 37, 13083-13091 | 0.649841 | 0.407358 | 6.26858
527 | Tp-Ttba | 2D | hcb | 0.6561 | 17.09611 | 17.39366 | 1088.54004 | 1659.09998 | 0.67767 | 1.03288 | J. Am. Chem. Soc., 2017, 139 (25), 8698-8704 | 0.536384 | 0.281892 | 5.255414
528 | TPA-COF-2 | 2D | hcb | 0.56008 | 16.26602 | 16.67361 | 1194.05005 | 2131.90991 | 0.70402 | 1.25699 | J. Mater. Chem. A, 2018, 6, 19532-19541 | 0.526488 | 0.23019 | 4.372179
529 | TPA-COF-3 | 2D | hcb | 0.66458 | 15.36758 | 15.76388 | 1203.13 | 1810.34998 | 0.68822 | 1.03557 | J. Am. Chem. Soc., 2017, 139, 25, 8698-8704 | 0.617703 | 0.438202 | 7.094057
530 | TPA-COF | 2D | hcb | 0.63207 | 14.96924 | 15.41147 | 1225.43994 | 1938.79004 | 0.66975 | 1.05962 | J. Mater. Chem. A, 2018, 6, 19532-19541 | 0.570976 | 0.336182 | 5.887848
531 | TPA-TPA-COF (TPA-COF-1) | 2D | hcb | 0.5662 | 14.55347 | 15.19586 | 1295.98999 | 2288.90991 | 0.71468 | 1.26223 | J. Mater. Chem. A, 2018, 6, 19532-19541 | 0.59902 | 0.343733 | 5.738256
532 | TPA-TPP-COF (TPA-COF-2) | 2D | hcb | 0.65229 | 15.85733 | 16.11386 | 1182.42004 | 1812.71997 | 0.68801 | 1.05476 | Angew. Chem. Int. Ed., 2020, 59, 4354 -4359 | 0.63961 | 0.482006 | 7.535936
533 | TPAPC-COF | 2D | sql | 0.35752 | 19.25408 | 20.34648 | 1571.43005 | 4395.37012 | 0.8146 | 2.27848 | J. Am. Chem. Soc., 2018, 140, 24, 7429-7432 | 0.663238 | 0.430367 | 6.488877
534 | TPB-BMTP-COF | 2D | hcb | 0.57308 | 14.94037 | 15.46864 | 1613.03003 | 2814.65991 | 0.70043 | 1.22222 | Chem. Eur. J., 2020, 26, 5784 -5788 | 0.507947 | 0.380846 | 7.497751
535 | AA-stacking mode of TPB-DBBA-COF | 2D | hcb | 0.39188 | 31.3507 | 31.51253 | 886.17499 | 2261.34009 | 0.79155 | 2.01988 | Chem. Eur. J., 2020, 26, 5784 -5788 | 0.585208 | 0.171185 | 2.925199
536 | AB-stacking mode of TPB-DBBA-COF | 2D | hcb | 0.55617 | 11.97745 | 12.44176 | 2591.16992 | 4658.93994 | 0.77395 | 1.39157 | Nat. Commun., 2020-04-24.1981 | 0.741729 | 0.6756 | 9.108448
537 | AA-stacking mode of TPB-DMeTP-COF | 2D | hcb | 0.42403 | 28.1713 | 28.37474 | 952.56702 | 2246.47998 | 0.77384 | 1.82498 | Nat. Mater. 2016, 15, 722-727 | 0.595971 | 0.248754 | 4.173928
538 | TPB-DMTP-COF | 2D | hcb | 0.46147 | 26.34024 | 26.55682 | 1035.26001 | 2243.38989 | 0.75736 | 1.64119 | J. Am. Chem. Soc., 2016, 138, 15519-15522 | 0.562867 | 0.210603 | 3.741612
539 | TPB-TP-COF-oxi | 2D | hcb | 0.38736 | 29.81255 | 30.06839 | 919.25299 | 2373.1001 | 0.80377 | 2.07497 | J. Am. Chem. Soc., 2016, 138, 15519-15522 | 0.589049 | 0.180206 | 3.05927
540 | TPB-TP-COF | 2D | hcb | 0.33498 | 29.49294 | 29.80022 | 990.58197 | 2957.13989 | 0.83203 | 2.48383 | J. Am. Chem. Soc., 2013, 135, 17853-17861 | 0.588491 | 0.156992 | 2.667704
541 | TPBD-ME2 | 2D | hcb | 0.53111 | 25.37122 | 25.53746 | 929.03601 | 1749.21997 | 0.70203 | 1.32181 | J. Am. Chem. Soc., 2013, 135, 17853-17861 | 0.519797 | 0.187092 | 3.599328
542 | TpBD-NH2 | 2D | hcb | 0.59599 | 22.0542 | 22.18069 | 1015.89001 | 1704.53003 | 0.71753 | 1.20392 | Chem. Mater., 2016, 28, 626-631 | 0.523816 | 0.215789 | 4.119557
543 | TpBD-NHCOCH3 | 2D | hcb | 0.7534 | 17.73555 | 18.05831 | 1005.44 | 1334.54004 | 0.63922 | 0.84845 | J. Am. Chem. Soc., 2013, 135, 17853-17861 | 0.413481 | 0.145777 | 3.525603
544 | TpBD-NO2 | 2D | hcb | 0.70826 | 21.15099 | 21.41237 | 1074.40002 | 1516.95996 | 0.69367 | 0.9794 | Chem. Mater., 2017, 29, 5, 2074-2080 | 0.542539 | 0.258857 | 4.771215
545 | TpPa-(OH)2 | 2D | hcb | 0.5936 | 20.68944 | 20.97455 | 1094.16003 | 1843.23999 | 0.7138 | 1.20248 | J. Am. Chem. Soc., 2013, 135, 17853-17861 | 0.534308 | 0.285924 | 5.351296
546 | TpBD-(OMe)2 | 2D | hcb | 0.64491 | 18.03681 | 18.36341 | 1214.12 | 1882.62 | 0.67832 | 1.05181 | J. Am. Chem. Soc., 2013, 135, 5328-5331 | 0.477529 | 0.278074 | 5.823186
547 | TpBD | 2D | hcb | 0.59492 | 22.64663 | 22.85845 | 1020.59998 | 1715.53003 | 0.71193 | 1.19669 | Chem. Sci., 2015, 6, 3931-3939 | 0.573103 | 0.280094 | 4.887324
548 | TpBDH | 2D | hcb | 0.70838 | 20.88746 | 21.0995 | 996.71899 | 1407.05005 | 0.68956 | 0.97344 | ACS Appl. AMater. Inter., 2017, 9, 13785−13792 | 0.533041 | 0.237049 | 4.447106
549 | cis TpBpy | 2D | hcb | 0.64941 | 20.64125 | 20.89313 | 1067.12 | 1643.22998 | 0.71912 | 1.10735 | J. Mater. Chem. A, 2016, 4, 2682-2690 | 0.621974 | 0.391682 | 6.297401
550 | TpBpy | 2D | hcb | 0.55572 | 22.37432 | 22.62252 | 1048.93005 | 1887.52002 | 0.73552 | 1.32354 | Chem. Mater., 2018, 30, 1762−1768 | 0.558969 | 0.223102 | 3.991313
551 | TPE-COF-I | 2D | hcb | 0.76441 | 7.16577 | 7.81506 | 1360.91003 | 1780.32996 | 0.59717 | 0.78121 | Chem. Mater., 2018, 30, 1762−1768 | 0.582326 | 1.13274 | 19.45199
552 | TPE-COF-II | 2D | hcb | 0.65073 | 10.86359 | 11.68718 | 1408.46997 | 2164.44995 | 0.65682 | 1.00936 | Chem. Mater., 2018, 30, 1762−1768 | 0.582424 | 0.943129 | 16.19317
553 | TPE-COF-III | 2D | hcb | 0.58933 | 15.87436 | 16.28451 | 1257.73999 | 2134.19995 | 0.68337 | 1.15957 | Chem. Mater., 2018, 30, 1762−1768 | 0.588941 | 0.790425 | 13.42112
554 | TPE-COF-IV | 2D | hcb | 0.50946 | 15.50749 | 15.91587 | 1371.57996 | 2692.23999 | 0.73139 | 1.43563 | J. Am. Chem. Soc., 2020, 142, 13162-13169 | 0.630836 | 0.567172 | 8.9908
555 | TPE-COF-OH | 2D | kgm | 0.08314 | 32.91403 | 33.05042 | 484.47 | 5827.43994 | 0.95527 | 11.4904 | J. Am. Chem. Soc., 2020, 142, 13162-13169 | 0.669125 | 0.0934873 | 1.397157
556 | TPE-COF-OMe | 2D | sql | 0.16132 | 15.16923 | 15.39922 | 1942.03003 | 12038.5996 | 0.89924 | 5.57435 | J. Am. Chem. Soc., 2016, 138 (18), 5797-5800 | 0.604681 | 0.103554 | 1.712539
557 | TPE-Ph COF | 2D | kgm | 0.59656 | 23.44404 | 23.82758 | 1126.98999 | 1889.14001 | 0.70641 | 1.18414 | J. Am. Chem. Soc., 2016, 138, 5797-5800 | 0.542933 | 0.448145 | 8.254149
558 | TPE-Ph COF | 2D | kgm | 0.42372 | 26.57146 | 27.21944 | 1248.96997 | 2947.63989 | 0.79284 | 1.87114 | J. Mater. Chem. B, 2019, 7(9), 1469-1474 | 0.729854 | 0.538228 | 7.374461
559 | TPE-TAP-COF | 2D | sql | 0.80163 | 10.44122 | 11.07816 | 1196.62 | 1492.72998 | 0.60426 | 0.75379 | IUCRJ, 2016, 6, 402-407 | 0.498829 | 0.438353 | 8.787641
560 | TpFn | 2D | hcb | 0.6544 | 21.04598 | 21.25758 | 1020.51001 | 1559.44995 | 0.69989 | 1.06951 | Dalton Trans. 2019, 48, 1051-1059 | 0.600596 | 0.398354 | 6.632645
561 | TPHH-COF AB | 2D | hcb | 0.68553 | 8.17764 | 8.52354 | 1631.02002 | 2379.22998 | 0.6713 | 0.97925 | Angew. Chem. Int. Ed., 2018, 57(20), 5797-5802 | 0.614054 | 0.580845 | 9.459184
562 | TpOMe-Azo | 2D | hcb | 0.97187 | 25.64626 | 25.83251 | 862.297 | 887.258 | 0.64963 | 0.66843 | Angew. Chem. Int. Ed., 2018, 57(20), 5797-5802 | 0.506639 | 0.130977 | 2.585214
563 | TpOMe-BD(NO2)2 | 2D | hcb | 1.3328 | 20.91048 | 20.94719 | 929.81299 | 697.63898 | 0.57819 | 0.43382 | Angew. Chem. Int. Ed., 2018, 57(20), 5797-5802 | 0.484526 | 0.164119 | 3.387207
564 | TpOMe-BPy | 2D | hcb | 1.14782 | 21.36297 | 21.3994 | 934.84198 | 814.45398 | 0.59934 | 0.52216 | J. Am. Chem. Soc., 2018, 140, 35, 10941-10945 | 0.480741 | 0.145918 | 3.035273
565 | TpOMe-DAQ | 2D | hcb | 1.29209 | 20.81371 | 20.86486 | 906.17297 | 701.323 | 0.59373 | 0.45951 | Angew. Chem. Int. Ed., 2018, 57(20), 5797-5802 | 0.494939 | 0.18381 | 3.713791
566 | TpOMe-Pa1 | 2D | hcb | 1.46236 | 12.85958 | 13.21326 | 901.21698 | 616.27301 | 0.45318 | 0.3099 | Chem. Mater., 2013, 25, 1542-1548 | 0.383108 | 0.158921 | 4.148204
567 | CTF-0 | 2D | hcb | 1.66978 | 1.303 | 2.61804 | 0 | 0 | 0.248 | 0.14852 | J. Am. Chem. Soc., 2016, 138, 5897-5903 | 1.2188e-06 | 2.26736e-50 | 1.860322e-43
568 | EB-COF:I | 2D | hcb | 1.02107 | 10.03477 | 10.55423 | 1219.78003 | 1194.60999 | 0.57493 | 0.56307 | J. Am. Chem. Soc., 2013, 135, 17853-17861 | 0.376497 | 0.325821 | 8.654013
569 | TpPa-1-F2 | 2D | hcb | 0.82531 | 15.27966 | 15.57999 | 1121.68994 | 1359.12 | 0.63882 | 0.77404 | J. Am. Chem. Soc., 2012, 134, 19524-19527 | 0.491349 | 0.254945 | 5.188674
570 | TpPa-1 | 2D | hcb | 0.70566 | 15.82205 | 16.14031 | 1148.73999 | 1627.89001 | 0.65932 | 0.93432 | J. Am. Chem. Soc., 2012, 134, 19524-19527 | 0.516499 | 0.273978 | 5.304521
571 | TpPa-2 | 2D | hcb | 0.77958 | 13.37953 | 13.76832 | 1199.12 | 1538.17004 | 0.61158 | 0.7845 | J. Am. Chem. Soc., 2013, 135, 17853-17861 | 0.462619 | 0.407245 | 8.803032
572 | TpPa-F4 | 2D | hcb | 1.01852 | 14.60213 | 14.90134 | 1097.21997 | 1077.26001 | 0.59572 | 0.58489 | J. Am. Chem. Soc., 2013, 135, 17853-17861 | 0.480861 | 0.293853 | 6.110976
573 | TpPa-NO2 | 2D | hcb | 0.96086 | 11.09828 | 11.44839 | 1230.96997 | 1281.10999 | 0.58285 | 0.60659 | Chem. Mater., 2017, 29, 5, 2074-2080 | 0.497775 | 0.479619 | 9.635257
574 | TpPa-(OH)2 | 2D | hcb | 0.82777 | 12.29359 | 12.70656 | 1231.48999 | 1487.72998 | 0.61905 | 0.74786 | Chem. Mater., 2017, 29, 5, 2074-2080 | 0.475982 | 0.449873 | 9.451471
575 | TpPa-(OMe)2 | 2D | hcb | 0.90484 | 9.83921 | 10.47163 | 1045.04004 | 1154.93994 | 0.56063 | 0.61959 | Chem. Mater., 2016, 28, 1489-1494 | 0.342939 | 0.159368 | 4.647124
576 | TpPa-Py | 2D | hcb | 0.71838 | 14.7679 | 14.95308 | 1207.23999 | 1680.5 | 0.66154 | 0.92088 | Chem. Mater., 2016, 28, 1489-1494 | 0.529142 | 0.348294 | 6.582241
577 | TpPa-SO3H-Py | 2D | hcb | 0.86459 | 11.81351 | 12.12025 | 1196.75 | 1384.18005 | 0.6103 | 0.70588 | J. Am. Chem. Soc., 2013, 135, 17853-17861 | 0.484046 | 0.398654 | 8.23587
578 | TpPa-SO3H | 2D | hcb | 0.9388 | 11.08735 | 11.55867 | 1182.08997 | 1259.14001 | 0.58537 | 0.62353 | ACS Appl. Nano Mater., 2018, 1(9), 4756-4761 | 0.436172 | 0.338045 | 7.750268
579 | TPT-Azine-COF | 2D | hcb | 0.4806 | 22.12966 | 22.41416 | 1181.57996 | 2458.56006 | 0.76802 | 1.59805 | Chem. Mater., 2017, 29, 5, 2074-2080 | 0.563465 | 0.228575 | 4.056596
580 | TPT-BD COF | 2D | hcb | 0.38502 | 34.60352 | 34.76966 | 920.80402 | 2391.57007 | 0.81162 | 2.10799 | Chem. Commun., 2016, 52, 4706-4709 | 0.603076 | 0.207589 | 3.44217
581 | TPT-COF-1 | 2D | hcb | 0.65483 | 19.38528 | 19.70169 | 985.33801 | 1504.72998 | 0.68237 | 1.04206 | Chem. Commun., 2016, 52, 4706-4709 | 0.551661 | 0.299047 | 5.420847
582 | TPT-COF-2 | 2D | hcb | 0.45703 | 28.27452 | 28.92517 | 854.78101 | 1870.31006 | 0.77389 | 1.69331 | J. Mater. Chem. A, 2018, 6, 19532-19541 | 0.582276 | 0.216739 | 3.722273
583 | TPT-COF-4 | 2D | hcb | 0.57893 | 17.07883 | 17.20404 | 1226.15002 | 2117.95996 | 0.71205 | 1.22995 | J. Mater. Chem. A, 2018, 6, 19532-19541 | 0.562985 | 0.278209 | 4.941677
584 | TPT-COF-5 | 2D | hcb | 0.58093 | 18.25002 | 18.37499 | 1153.53003 | 1985.66003 | 0.7086 | 1.21977 | J. Mater. Chem. A, 2018, 6, 19532-19541 | 0.548276 | 0.247643 | 4.516758
585 | TPT-COF-6 | 2D | hcb | 0.58777 | 18.21743 | 18.51682 | 1113.90002 | 1895.14001 | 0.70959 | 1.20727 | Chem. Asian. J., 2019, 14(9), 1429-1435 | 0.531318 | 0.223037 | 4.197806
586 | TPT-DAHQ COF | 2D | hcb | 0.47122 | 28.44948 | 28.64639 | 922.474 | 1957.64001 | 0.77762 | 1.65024 | Chem. Mater., 2017, 29, 5, 2074-2080 | 0.58309 | 0.190158 | 3.261212
587 | TPT-DHBD COF | 2D | hcb | 0.42396 | 32.28787 | 32.45911 | 963.15601 | 2271.82007 | 0.79607 | 1.87771 | ACS Omega, 2019, 4, 22504-22513 | 0.596002 | 0.23885 | 4.007537
588 | TPT-DMBD-COF | 2D | hcb | 0.30588 | 36.56538 | 36.80897 | 845.258 | 2763.38989 | 0.85104 | 2.7823 | ACS Appl. Nano Mater., 2018, 1(9), 4756-4761 | 0.633358 | 0.187637 | 2.962574
589 | TPT-TAPB-COF | 2D | hcb | 0.38393 | 21.62618 | 22.03485 | 1172.98999 | 3055.20996 | 0.78996 | 2.05756 | Adv. AMater., 2017, 29, 1603945 | 0.509237 | 0.129279 | 2.53868
590 | TpTD | 2D | hcb | 0.41393 | 31.61215 | 31.79278 | 892.33398 | 2155.76001 | 0.79112 | 1.91124 | J. Mater. Chem. A, 2018, 6, 11140-11146 | 0.591881 | 0.189749 | 3.205864
591 | TpTe-1 AB | 2D | hcb | 0.45427 | 9.78342 | 10.31205 | 2314.6001 | 5095.2002 | 0.76468 | 1.68331 | J. Mater. Chem. A, 2018, 6, 11140-11146 | 0.663787 | 0.343577 | 5.176013
592 | TpTe-1 AA | 2D | hcb | 0.45122 | 25.77334 | 25.9916 | 954.73297 | 2115.88989 | 0.76487 | 1.69511 | RSC Adv., 2016, 6, 28047-28054 | 0.526385 | 0.132658 | 2.520171
593 | TRIPTA | 2D | hcb | 0.79265 | 11.93881 | 12.3729 | 1190.70996 | 1502.18994 | 0.62197 | 0.78467 | AIChE Journal, 2017, 63(8), 3470-3478 | 0.48196 | 0.32202 | 6.681467
594 | TS-COF-1 | 2D | hcb | 0.51037 | 29.60757 | 29.79749 | 877.76599 | 1719.84998 | 0.76171 | 1.49246 | AIChE Journal, 2017, 63(8), 3470-3478 | 0.561383 | 0.176848 | 3.15022
595 | TS-COF-2 | 2D | hcb | 0.80209 | 10.84085 | 11.30825 | 1246.04004 | 1553.48999 | 0.6116 | 0.76251 | Angew. Chem. Int. Ed., 2013, 52, 2920-2924 | 0.467942 | 0.319759 | 6.833304
596 | TT-COF | 2D | hcb | 0.57511 | 26.12562 | 26.31246 | 925.92902 | 1610 | 0.74494 | 1.2953 | Chem. Sci., 2014, 5, 4693-4700 | 0.625695 | 0.299907 | 4.793182
597 | TTF-COF | 2D | sql | 0.41347 | 18.12098 | 18.55944 | 1402.14001 | 3391.18994 | 0.79302 | 1.91798 | ACS Appl. AMater. Inter., 2020, 12, 16, 19054-19061 | 0.534133 | 0.295115 | 5.525122
598 | TTF-DMTA-1 COF with the slipped eclipsed sql net | 2D | sql | 0.60353 | 16.81645 | 17.25338 | 1235.93994 | 2047.84998 | 0.70558 | 1.16908 | ACS Appl. AMater. Inter., 2020, 12, 16, 19054-19061 | 0.542863 | 0.346023 | 6.374039
599 | TTF-DMTA COF with the staircase SP sql net | 2D | sql | 0.76071 | 11.03238 | 11.31706 | 1103.34998 | 1450.43005 | 0.62682 | 0.82399 | Chem. Eur. J., 2014, 20 , 14608-14613 | 0.455653 | 0.304961 | 6.692834
600 | TTF-Ph-COF | 2D | sql | 0.63818 | 15.51812 | 16.08668 | 1254.02002 | 1965 | 0.68386 | 1.07158 | Chem. Eur. J., 2014, 20, 14608-14613 | 0.542434 | 0.329103 | 6.067153
601 | TTF-Py-COF | 2D | sql | 0.76719 | 13.08207 | 13.31199 | 1202.93994 | 1567.98999 | 0.61489 | 0.80149 | ACS Appl. AMater. Inter., 2020, 12, 16, 19054-19061 | 0.525138 | 0.416054 | 7.922756
602 | TTF-TA COF with AA packing | 2D | sql | 0.53222 | 16.84206 | 17.09377 | 1252.63 | 2353.6001 | 0.73911 | 1.38873 | ACS Appl. AMater. Inter., 2020, 12, 16, 19054-19061 | 0.589555 | 0.313547 | 5.318367
603 | TTF-TA COF with AB packing | 2D | sql | 1.08674 | 3.14916 | 4.18324 | 0 | 0 | 0.46567 | 0.4285 | ACS App. AMater. Inter., 2016, 8, 5366-5375 | 0.237163 | 0.297367 | 12.53851
604 | TThPP | 2D | sql | 0.39048 | 16.65947 | 17.83709 | 1476.09998 | 3780.22998 | 0.8108 | 2.07642 | Adv. AMater., 2016, 28, 8749-8754 | 0.755052 | 0.626649 | 8.299415
605 | TTI-COF | 2D | hcb | 0.56741 | 18.22137 | 18.52289 | 1111.27002 | 1958.51001 | 0.71396 | 1.25829 | Angew. Chem. Int. Ed., 2020, 59, 2-9 | 0.52575 | 0.207755 | 3.951593
606 | TzBA | 2D | hcb | 0.33931 | 36.02662 | 36.22341 | 862.51001 | 2541.97998 | 0.83318 | 2.45554 | ACS Appl. AMater. Inter., 2017, 9, 24999-25005 | 0.601183 | 0.160507 | 2.669853
607 | TzDa | 2D | hcb | 0.46773 | 29.06389 | 29.23421 | 923.54102 | 1974.52002 | 0.7854 | 1.67917 | ACS Appl. AMater. Inter.,2019, 11, 3070−3079 | 0.613538 | 0.234915 | 3.828858
608 | VO-TAPT-2,3-DHTA COF | 2D | hcb | 0.91958 | 24.79659 | 24.92209 | 956.48901 | 1040.14001 | 0.70882 | 0.77081 | Angew. Chem. Int. Ed., 2012, 51, 2618-2622 | 0.538014 | 0.21139 | 3.92908
609 | ZnP-COF | 2D | sql | 0.36339 | 17.93106 | 19.04547 | 1453.59998 | 4000.11011 | 0.82341 | 2.26591 | Angew. Chem. Int. Ed., 2012, 51, 2623-2627 | 0.577936 | 0.326912 | 5.656543
610 | ZnPc-DPB | 2D | sql | 0.54536 | 26.56374 | 26.759 | 980.54901 | 1798 | 0.75702 | 1.38812 | Angew. Chem. Int. Ed., 2012, 51, 2623-2627 | 0.614897 | 0.271051 | 4.408072
611 | ZnPc-NDI | 2D | sql | 0.61009 | 26.96935 | 27.16248 | 871.27197 | 1428.10999 | 0.73395 | 1.20302 | Angew. Chem. Int. Ed., 2012, 51, 2623-2627 | 0.583424 | 0.240677 | 4.12525
612 | ZnPc-PPE | 2D | sql | 0.42973 | 32.07534 | 32.24041 | 885.36401 | 2060.26001 | 0.79171 | 1.84233 | Angew. Chem. Int. Ed., 2012, 51, 2623-2627 | 0.598008 | 0.183444 | 3.067584
613 | ZnPc-Py | 2D | sql | 0.78016 | 18.25807 | 18.52886 | 1023.27002 | 1311.62 | 0.6609 | 0.84713 |  | 0.550584 | 0.34138 | 6.200325

## Sheet1
Number | COF name | PLD (Å) | LCD (Å) | H2 | CH4 | a
113 | COF-300 | 4.09217 | 4.26472 | 0.198098 | 1.31262 | 66.26114
327 | NPN-2 | 4.18905 | 5.26587 | 0.437888 | 2.6586 | 60.71416
326 | NPN-1 | 4.11429 | 5.34025 | 0.433486 | 2.56514 | 59.17469
116 | dia-c7 COF-300 | 4.33796 | 4.51116 | 0.199796 | 1.12912 | 56.51364
78 | CCOF-MPC | 1.78729 | 5.44216 | 0.237308 | 1.19731 | 50.45384
328 | NPN-3 | 5.43904 | 6.14398 | 0.382378 | 1.81545 | 47.47789